## Consultation summary
Consultation response for
Durable wood
Draft criteria, gen. 3
Date: 7. March 2025
SUMMERY
Nordic Ecolabelling have revised criteria for Durable wood, gen. 2 to 3.
The draft proposel for new criteria were send out in public consultation in all Nordic countries in the period from 12 September 2024 to 15 November 2024.
A total of 19 consultation responses have been received, divided into 3 responces from Denmark, 3 from Finland, 1 from Norway, 7 from Sweden and 5 from Nordic/international stakeholders.
All official responses and Nordic Ecolabellings responses are summarized in the following consultation response (sheet). The input have been used actively to finalyse new generation 3 of criteria for Nordic Swan Ecolabelled durable wood. The new criteria can be found on: https://www.nordic-swan-ecolabel.org/
The main responses apply to the following sections and requirements:
• Numerous respondents raised concerns about the use of biocides, even though there were limits to the concentration, as alternative biocide-free technologies exist on the market today. They were not positive about changing the product group definition to accompany the use of biocides. Other respondents are more positive about the use of biocides due to overall properties that extend the life service of the final product.
• Several respondents point out that the proposed new requirements for surface treatment and fire performance are unclear, as they thought the durability tests were performed after treatment.
• The chemical requirements were unclear. Respondents did not know if biocides were accepted as there were strict requirements on the classification of chemicals and prohibited substances. Also, uncertainties about accepted concentrations of biocides in the final product (how to calculate).
• Several stakeholders commented that the requirement for a test of biological durability was unclear. Specifically, regarding the test methods and the reference to specific durability classes and use classes. Some respondents were sceptical of the proposed requirement levels.
• Some respondents are concerned about the new proposed energy requirements – and that EPD data should be accepted.
• Several respondents are critical of the proposed requirement for a guarantee as this is influenced by many factors.
• Some respondents are critical of the analysis for environmental impact as too much focus is put on the possible negative effects of the use of biocides in relation to extending product life (reducing the overall environmental impact).
The most important changes compared to generation 3, and changes after consultation:
• The proposed acceptance of a small amount of biocides in Nordic Swan Ecolabelled durable wood has been removed from the criteria/product group definition. The ban includes all biocides and biocidal product listed on the Biocidal Product Regulation (BPR) product type 8 (PT8) list.
• It has been clarified that all wood must be tested and comply with requirement for biological durability before any surface treatment or impregnatation with fire-retardant products.
• Exemption related to biocides has been removed from the requirements.
• The requirement for biological durability has been adjusted refering to durability performance instead of durability class. Also, the requirement for specific test metods according to different wood protection methods has been clarified in relation to laboratory and field testing.
• The suggested limit values for energy consumption has been adjusted from 2500 to 2600 MJ/m3 for wood in durability class 1 and from 2200 to 2300 MJ/m3 for wood in durability class 2.
• The proposed new requirement for grarantee has been removed from the criteria.

## Consultation respons
Organisation | The criteria document as a whole Please paste or write any comments below. | Comments on the approval/opposing of the consultation proposal Please comment below | What can carry the Nordic Swan Ecolabel? Please paste or write any comments below. | Definitions Please paste or write any comments below. | Requirement O1 - Description of the product Please paste or write any comments below. | Requirement O2 - Prohibited and restricted tree species Please paste or write any comments below | Requirement O3 - Traceability and certification Please paste or write any comments below. | Requirement O4 - Ecolabelled products - surface treatment Please paste or write any comments below. | Requirement O5 - Classification of chemical products Please paste or write any comments below. | Requirement O6 - Classification of ingoing substances Please paste or write any comments below. | Requirement O7 - Prohibited substances Please paste or write any comments below. | Requirement O8 - Nanomaterials Please paste or write any comments below. | Requirement O9 - Biocides Please paste or write any comments below. | Requirement O10 - Volatile Organic Compounds (VOC) Please paste or write any comments below. | Requirement O11 - Occupational exposure limit Please paste or write any comments below. | Requirement O12 - Chemical residues in the final product Please paste or write any comments below. | Requirement O13 - Biological durability | Requirement O14 - Documentation of fire classification Please paste or write any comments below. | Requirement O15 - Energy consumption in production of durable wood Please paste or write any comments below. | Requirement O16 - Energy consumption, use of fossil fuels Please paste or write any comments below. | Requirement O17 - Product specification, instruction for use and maintenance Please paste or write comments below. | Requirement O18 - Guarantee Please paste or write comments below. | Requirement O19 - Customer complaints Please paste or write comments below. | Requirement O20 - Traceability Please paste or write comments below. | Analysis of relevant environmental impacts found in durable wood Please paste or write comments below. | Appendix 1, 2 and 3 Please paste or write any comments below. | Background document - What can carry the ecolabel | Background to O5 Classification of chemical product
Nordic ecolabelling consultation response | Nordic Ecolabelling thank you for your comments and support of the criteria. Comments to specific requirements are handled under the specific requirements. In order to have a more effective criteria-revision process, the criteria are only written in english. We aggree that the criteria should be neutral in terms of mention name of any stakeholders in the criteria. The criteria has been updated and names removed. We agree that durability and long service life are very important steps in the life cycle of durable wood. Test for durability performance (durability class) in relation to intended use classes (UC) according to recognised standards are important tools to determine this. Test of wood durability (DC) alone can be misused and misinterpreted and therefore the criteria also (in addition) include requirements for field tests. All tests must be performed by accredited laboratories. Test results must be verified (statement) by the test lab. Wood products intended properties (other than durability) are also important. Therefore, all products must be verified with a Declaration of Performance (DoP) according to (EU/305/2011) or similar product/technical specifications for products not covered by the regulation. The use of biocides in wood treatment embodies a fundamental conflict of objectives - potential long service life through biocidal treatment and the potential risk to human health and the environment. In the criteria draft for consultation, we tested the possibility of accepting a small amount of biocides (300 ppm) in the final product knowing that this would conflict with the chemical requirements. Consultation responses show that biocides used in wood treatments are very complex, and regulated by EU regulations and it is very difficult to designate certain assessed biocides and usage quantities in relation to the overall environmental and health performance. Nordic Ecolabelling has therefore decided (from a precautionary principle) to maintain current requirements for a ban on the use of biocides in generation 3 of the criteria. This also means, that the name of the product group remains the same as in the consultation. | Nordic ecolabelling thank you for comments and support of the criteria. Comments to specific requirements are handeled under the specific requirements. | Nordic Ecolabelling thank you for your comments. Consultation responses show that biocides used in wood treatments are very complex, and regulated by EU regulations and it is very difficult to designate certain assessed biocides and usage quantities in relation to the overall environmental and health performance (lack of potential). Even though the environmental and toxicological impact on humans and animals has been investigated within the BPR (PT8) approval of biocides, leaching from treated wood products still occurs. Nordic Ecolabelling has therefore decided (from a precautionary principle) to maintain current requirements for a ban on the use of biocides/BPR PT8 approved biocides in generation 3 of the criteria. We agree that the proposed definition of heavy metals is unclear when it comes to copper. Exclusion of BPR PT8 approved biocies/preservatives is in line with the definition of modified wood (NWPC document No.2 Part 4:2017) and thereby a clearer way to show the intended exclusion of cupper-based biocides. Wood plastic composite is excluded from these criteria since this product technology mixes different types of materials (wood, plastic, adhesive). Only solid wood products are part of the criteria. There are different views on whether the WPC has a place in the circular economy or not. WPC can be recycled into new WPC, but since WPC can be made from many different types of polymeric materials, it requires unique waste systems (collect and recycle own produced products). The criteria primarily focus on the biological durability of wood, not fire protection. However, we see that Nordic Swan Ecolabelled biological durable wood is impregnated with products to improve durability to fire. The biological durability of the wood is tested before it is impregnated with fire-retardant products. If these fire protection Properties are used in advertising alongside the Nordic Swan Ecolabel, there is a need to ensure that they have the adequate quality of fire protection. Also cladding and paneling must already state their reaction to fire performance (fire classification (EU)2024/1399). | Nordic ecolabelling thank you for your comments. There is a new possibility to use Nordic Swan Ecolabelled or EU Ecolabelled paint or varnish for surface treatment of durable wood. This has been introduced in the new generation 3. The reason for accepting Nordic Swan Ecolabel or EU Ecolabel paint or varnish is that the criteria are almost identical. Blaue Engels criteria for paint have some differences and are not considered to be at the same level as NSE or EU Ecolabel and therefore not accepted for use in the criteria. Nordic Ecolabelling agrees that some of the proposed terms and definitions are unclear and therefore have been updated in the criteria. Nordic Ecolabelling also agrees that the description of the different wood modification technologies in Appendix 3 (MECO analysis) in some cases is misleading and therefore has been updated. | Nordic ecolabelling thank you for your comments. Comments point out that wood used for exterior decking is not covered by a harmonized standard and therefore it's not required to CE label and Declaration of Performance (DOP). Solid wood boards and planks can in some cases both be used for cladding as well as decking and thus covered by a harmonized standard. In the case where the solid wood board/planks are only marketed as decking material, and not covered by a harmonized standard, alternative documentation such as technical specification/data sheet can be used to document compliance with the requirement. The requirement has been updated with this possibility. | Virgin wood refers to Wood harvested for the first time. This also means that recycled wood (according to ISO 14021) is not covered by the requirement. The list of prohibited species contains species on the CITES list while the list of restricted species contains species on the IUCN red list (categorized as critically endangered (CR), endangered (EM) and vulnerable (VU)), Rainforest Foundation Norway list and Siberian Larch (originated outside the EU). The requirement focuses on endangered tree species and not specific countries/regions of the world. Most nordic tree species are allowed in these criteria. | The requirement states that: - all wood raw materials used in the NSE product must be covered by a valid FSC/PEFC CoC certificate and - a minimum of 70% of the wood must come from forests that are managed in accordance with FSC/PEFC principles - the remaining proportion must be covered by FSC/PEFC control schemes. The requirement clearly states a minimum of 70%. NSE accept both FSC/PEFC recycled wood i.e. certified recycled claims are accepted in the requirement. | If using a surface treatment it is adequate documentation to refer to a Nordic Swan Ecolabel or EU Ecolabel, as these surface treatments automatically fulfil the requirements in section 5.5. | Nordic Ecolabelling thank you for your comments. The use of biocides in wood treatment embodies a fundamental conflict of objectives - potential long service life through biocidal treatment and the potential risk to human health and the environment. In the draft consultation criteria, we tested the possibility of accepting a small amount of biocides (300 ppm) in the final product knowing that this would conflict with the chemical requirements. Consultation responses show that biocides used in wood treatments are very complex. They are regulated by EU regulations and it is very difficult to designate certain assessed biocides and usage quantities in relation to the overall environmental and health performance. Nordic Ecolabelling has therefore decided (from a precautionary principle) to maintain current requirements, and not allow the use of biocides in generation 3 of the criteria. The Nordic Swan Ecolabel has included the new CLP classifications to align with the European Green Deal's goal of a toxic-free environment in requirement O6 Classification of ingoing substances. | See response under requirement O5. | No comments received | No comments received | Nordic Ecolabelling thank you for your comments. The use of biocides in wood treatment embodies a fundamental conflict of objectives - potential long service life through biocidal treatment and the potential risk to human health and the environment. In the draft consultation criteria, we tested the possibility of accepting a small amount of biocides (300 ppm) in the final product knowing that this would conflict with the chemical requirements. Consultation responses show that biocides used in wood treatments are very complex. Biocides are regulated by EU regulations and it's very difficult to designate certain assessed biocides and usage quantities in relation to the overall environmental and health performance. Nordic Ecolabelling has therefore decided (from a precautionary principle) to maintain current requirements and not allow the use of biocides in generation 3 of the criteria. The name of any manufacturer of durable wood has been removed from the criteria. | No comments received | No comments received | No comments received | Nordic Ecolabelling thank you for your comments. We agree that durability and long service life are very important steps in the life cycle of durable wood. Test for durability performance (durability class) in relation to intended use classes (UC) according to recognised standards are important tools to determine this. Test of woods durability performance alone can be misused and misinterpreted and therefore the criteria include requirements for both laboratory- and field tests. All tests must be performed by accredited laboratories. Test results must be verified (statement) by the test lab. Nordic Ecolabelling has decided (from a precautionary principle) to maintain current requirements for a ban on the use of biocides/BPR PT8 approved biocides in generation 3 of the criteria. This means that any biocidal treatment of wood is not part of the criteria. We agree that durability class according to EN350 only aplly to hearwood or a homogeneous wood material which is now specified in the requirement/criteria. Documented conducted durability testing are an important tool to support long service life and Nordic Ecolabelling therefore belives that a differentiated requirement for durability performance for wood in use class 3.1 and 3.2 is relevant and requirement levels are therefore unchanged. It has been clerified that field test for wood in use class 3.1 and 3.2 must be according to EN 12037 and not EN 330. We agree that the reliance on a suppliers "gurantee" against soft rot and/or fungal attack is potential problematic and potentially misleading for consumers and cannot replace scientifically conducted durability testing, which provides an objective and reliable assessmentt of the products performance. The proposed requirement for minimum gurantee has therefore been removed from the criteria and the testing requirements have been clarified. | Nordic Ecolabelling thank you for your comments. All products that are treated with fire-retardant chemicals must document fire classification. This must be documented according to EN 14915 and EN 16755. We understand that this was not clear in the requirement in the consultation and will perform the needed adjustments. It is important to require documentation both now and after the revised EN 16755 is published. There will also be smaller changes in wording related to documentation needed, that better suit the standards we refer to. | Nordic Ecolabelling thank you for your comments. From a life cycle perspective and various life cycle analyses of durable wood show that energy consumption in the raw material and production phases often accounts for a substantial amount of the product’s environmental impact. The process of both chemical- and thermal wood modification requires high temperature/steam/pressure and the relevance for reducing energy consumption is therefore high. Energy savings have an important role to play in reducing environmental impact and thus also global warming and climate change. An important element in the criteria for Type III ecolabelling schemes (ISO 14025) is introducing absolute requirements which apply to all potential applicants, e.g. transparency. As energy consumption constitutes a high environmental impact in the life cycle of durable wood, a threshold value related to energy use has been introduced in gen. 3. We understand that requirements that focus on improvements are preferred by the industry to gain some flexibility. However, NSE sees variations in the energy consumption data from licensees, LCA's and EPDs, and the potential effect in an absolute requirement level is assessed to be high. Nordic Ecolabelling agrees that the proposed energy threshold values are a little too ambitious and the limit values ​​have therefore been adjusted from 2500 MJ/m3 to 2600 MJ/m3 for wood in DC1 and from 2200 MJ/m3 to 2300 MJ/m3 for wood in DC2. | No comments received | No comments received | Nordic Ecolabelling thank you for your comments. The suggested guarantee requirement was intended to strengthen customer rights and hold producers accountable. At the same time, we do understand that the most important qualities are related to durability class and how the product is used. If the product is not installed according to the producer's guidelines, the guarantee will lose its value. There were also many comments pointing this out. It has therefore decided to remove the requirement, as it does not add any real sustainable value. | No comments received | No comments received | Nordic Ecolabelling thank you for your comments. Please see our response to the overall comments on the criteria for our handling of chemicals and biocides. Definitions and product group definitions have been clarified. | Nordic Ecolabelling thank you for your comments. The figure on p. 46 has been revowed from the criteria.The analysis for environmental impact (appendix 3) has been uppdated as the description of certain technologies were incomplete. | Nordic Ecolabelling thank you for your comments. The end-of-life treatment for both modified and impregnated wood is challenging as it depends on correct sorting on the building site, that is one of the reasons why we require the producers to suggest reuse as an alternative. Nordic Ecolabelling will not allow for the use of heavy metals in Nordic Swan Ecolabelled wood, see the reponse under product group definition for more explanation. | Nordic Ecolabelling thank you for your comments. The statement that furfurylated wood is generally more eco-friendly in this bacground text relates to the fact that the alcohol is polymerised during the hardening process. Since the furfuryl alcohol is polymerized to a solid, insoluble polymer, there is little to leach out into the environment and test have shown that leachate from furfurylated wood is non-toxic. Therefore we see that we are able to make the excemption for furfuryl alcohold. We still controll the working environment and the chemical residues in the products in separate requirements.
Frøslev Træ A/S | Det er irriterende at den ikke også findes på dansk. Vi synes ikke der bør stå producenter nævn ved navn i kriterie dokumentet. | Det har for os været en god proces at være inddraget i forslaget. både under udarbejdelsen og i høringsrunden. | Vi er i mødekommende overfor at der generelt bliver gjort tiltag til at fremme brugen af træ i svanemærkede byggerier. men ser meget skeptisk på at man lemper på den mængde biocider der må indgå i produkterne, en generel bekymring er at man udvasker værdien af svanemærket ved at gå ned af den vej. Det er positivt at man fremadrettet kan Svanemærke malede produkter. | ok | OK | Hvad menes med "virgin wood" er det at sidestille med urskov eller alt råtræ generelt? | OK | OK | Vi er uforstående overfor lempelsen for brug af biocider i svanemærkede produkter, samt undtagelse af kemiske sammensætninger i CLP Regulation 1272/2008. Hvorfor tillade kemiske produkter der er kræftfremkaldende, skadeligt for miljøet og hormonforstyrende? Det virker til at DGBN & EU-taksonomi går en vej og Ecolabel vil en anden vej? | OK | OK | OK | Se svar i O5, der bør ikke stå "superwood". Krav til udvaskning bør være strammere end den godkendelse der ligger på biocidprodukter. | Se svar i O5. | Se svar i O5. | Se svar i O5 | Vi synes at kravet om DC1 holdbarhed i UC3,2 er for restriktiv/begrænsende - da dette vil udelukke ThermoWood som terrassebrædder. | Alle modificeret produkter er omfattet af krav om test for reaktion overfor brand, ikke kun brandimprægnerede produkter. Dette er netop indskærpet af EU forordningen. Det er ydermere ikke nok at det er godkendt i forhold til EN16755, det skal også overholde EXT, hvis det skal bruges udendørs. Vi synes man skal dokumentere langtidsholdbarheden i henhold til EN16755, og ikke vente på nye standarder - der har været længe undervejs... Krav til langtidsholdbarhed bør både gælde for brandimprægnerede og -malede produkter. | OK | OK |  | Krav til holdbarheds garanti bør være forskellige i UC 3,1 og 3,2. Vores generelle holdning til garanti er at men ofte laver montagevejledninger /retningslinjer, så svære og umulige at garantien ikke er noget værd alligevel. | OK | OK | Vores holdning er at det er en god ide at bruge/bygge mere med træ, dog er det vigtig at holde fokus på begrænset brug af kemikalier og i særdeleshed biocider. | OK
Accsys Technologies | 1. We oppose to having an energy cap on the production of modified wood, as this is out of sync with what other eco-labels and governments are asking for at this stage. 2. If the cap is to be brought in, it should come with a staged process (improvement) and using a higher cap initially, such as, for example 5000 MJ/m3 produced modified wood, to provide companies with the time to prepare improvement actions. 3. We oppose having a requirement for a CE label (and Declaration of Performance), as this is only needed at the end-use of a product manufactured from modified wood (e.g., Accoya), i.e. for a window manufacturer. So Accsys doesn't have a CE label, but provides the information to its customers who need that to apply for a CE label (and Declaration of Performance). | 1. We oppose to having an energy cap on the production of modified wood, as this is out of sync with what other eco-labels and governments are asking for at this stage. 2. If the cap is to be brought in, it should come with a staged process (improvement) and using a higher cap initially, such as, for example 5000 MJ/m3 produced modified wood, to provide companies with the time to prepare improvement actions. 3. We oppose having a requirement for a CE label (and Declaration of Performance), as this is only needed at the end-use of a product manufactured from modified wood (e.g., Accoya), i.e. for a window manufacturer. So Accsys doesn't have a CE label, but provides the information to its customers who need that to apply for a CE label (and Declaration of Performance). | OK with what is says now. | is OK | We oppose having a requirement for a CE label (and Declaration of Performance), as this is only needed at the end-use of a product manufactured from modified wood (e.g., Accoya), i.e. for a window manufacturer. So Accsys doesn't have a CE label, but provides the information to its customers who need that to apply for a CE label (and Declaration of Performance). | OK |  | OK | OK | OK | OK | OK | OK | OK | OK | OK | OK | OK | 1. We oppose to having an energy cap on the production of modified wood, as this is out of sync with what other eco-labels and governments are asking for at this stage. 2. If the cap is to be brought in, it should come with a staged process (improvement) and using a higher cap initially, such as, for example 5000 MJ/m3 produced modified wood, to provide companies with the time to prepare improvement actions. | OK | OK | OK | OK | OK | OK | OK
Cyril |  |  | I would like to understand why Wood Plastic Composite products are excluded. Silvadec manufactures WPC products with a 25 years guarantee and is able to build new materials using its end of life old products. Thanks a lot for your answer
Superwood | Holdbarhed Generelt giver det mere mening at arbejde med holdbarhedsklasser end at tvinge producenter ud i en “budkrig” om at garantere + 25 års holdbarhed såfremt en lang række forhold / forbehold er opfyldt. Det vil mere tjene som misledning af forbrugere end vejledning. Der skal i givet fald være en måde at verificere holdbarhed jf. holdbarhedsklasserne. Det bør være muligt at verificere produkters holdbarhed efter følgende standarder; EN 350, EN 113-2:2020, EN 113-1:2020. I virkeligheden var det måske bedre at finde en fælles måde at teste på, som beror på Use Classes. ¨ Kommentar fra Teknologisk Institut: feltprøvninger er vigtige. Vi ser både imprægneret træ og modificeret træ som ikke holder målet når der foretages udendørs test, men har bestået laboratorie test. Vi har igennem årtier anvendt prøvningsmetoder som giver tilfredsstillende resultat i forhold til holdbarhed. Der er ingen grund til at ændre på dette. At øge kravene til dokumentation som NTR gør, giver god mening – hvor der også kræves feltprøvninger. Laboratorieprøvninger er screeningsprøvninger. Feltprøvninger giver bedre indsigt i holdbarheder. Krav til overfladebehandling for imprægnerede eller modificerede træ-produkter Hvis producenten også overfladebehandler (ud over modificering eller imprægnering), og overfladebehandlingssystemet også er Svanemærket, bør der ikke stilles yderligere krav til en samlet godkendelse. Er topcoaten ikke svanemærket, bør samlet PPM-værdi ikke overskride det vedtagne niveau. Overensstemmelse i krav med andre certificeringsordninger Kunne kriterierne til et svanemærket produkt ensrettes med kriterierne til Blaue Engel, og dermed få bredere rækkevidde og relevans, som i sidste ende tilgodeser miljøet? Begge ordninger læner sig op ad EU-blomsten, og burde derfor kunne samkøres. Korrekt beskrivelse af forskellige modificerede træ-produkter - Royal står beskrevet som linoliebehandling. Så vidt vides er der tale om trykimprægneret træ, som efterfølgende undergår behandling i linolie. Royal behandling er en behandling med først konventionel trykimprægnering med vandigt imprægneringsmiddel – typisk kobber. Herefter koges vandet ud i en varm olie under vakuum – oftest indfarves træet også. Træet er ikke olieimprægneret. Olien ligger primært på overfladen af træet. - Superwood står i en tabel angives som holdbarhedsklasse 2-4, hvilket er en fejl. Ubehandlet gran klassificeres i durability class 4-5 jf. EN 350. Det procentuelle massetab, som er det man måler holdbarhed ud fra, vurderes pba. EN 113-2:2020, som er lignende men ikke tilsvarende, EN 113-1:2020, som Superwood er testet efter. Her har Superwood et massetab på ≤ 3 %, som er modsvarende holdbarhedsklasse 1 i EN 350. Krav til certificering af træ, enten PEFC eller FSC De beskrevne kriterier stiller krav om 100% PEFC certificeret træ. I Superwoods tilfælde opererer vi med 75% certificeret, primært fordi vi ikke kan få leveret mere PEFC certificeret træ fra vores leverandører. Vi opererer med omkring 86% certificeret træ, mens resten er controlled wood. Det bør tydeliggøres i kriterierne, at der er mulighed for at indgå med mere end 75% PEFC certificeret træ, så længe den resterende mængde er controlled wood/stammer fra Skandinavien etc. |  |  | Overensstemmelse i krav med andre certificeringsordninger Kunne kriterierne til et svanemærket produkt ensrettes med kriterierne til Blaue Engel, og dermed få bredere rækkevidde og relevans, som i sidste ende tilgodeser miljøet? Begge ordninger læner sig op ad EU-blomsten, og burde derfor kunne samkøres. Korrekt beskrivelse af forskellige modificerede træ-produkter - Royal står beskrevet som linoliebehandling. Så vidt vides er der tale om trykimprægneret træ, som efterfølgende undergår behandling i linolie. Royal behandling er en behandling med først konventionel trykimprægnering med vandigt imprægneringsmiddel – typisk kobber. Herefter koges vandet ud i en varm olie under vakuum – oftest indfarves træet også. Træet er ikke olieimprægneret. Olien ligger primært på overfladen af træet. - Superwood står i en tabel angives som holdbarhedsklasse 2-4, hvilket er en fejl. Ubehandlet gran klassificeres i durability class 4-5 jf. EN 350. Det procentuelle massetab, som er det man måler holdbarhed ud fra, vurderes pba. EN 113-2:2020, som er lignende men ikke tilsvarende, EN 113-1:2020, som Superwood er testet efter. Her har Superwood et massetab på ≤ 3 %, som er modsvarende holdbarhedsklasse 1 i EN 350. |  |  | Krav til certificering af træ, enten PEFC eller FSC De beskrevne kriterier stiller krav om 100% PEFC certificeret træ. I Superwoods tilfælde opererer vi med 75% certificeret, primært fordi vi ikke kan få leveret mere PEFC certificeret træ fra vores leverandører. Vi opererer med omkring 86% certificeret træ, mens resten er controlled wood. Det bør tydeliggøres i kriterierne, at der er mulighed for at indgå med mere end 75% PEFC certificeret træ, så længe den resterende mængde er controlled wood/stammer fra Skandinavien etc. | Krav til overfladebehandling for imprægnerede eller modificerede træ-produkter Hvis producenten også overfladebehandler (ud over modificering eller imprægnering), og overfladebehandlingssystemet også er Svanemærket, bør der ikke stilles yderligere krav til en samlet godkendelse. Er topcoaten ikke svanemærket, bør samlet PPM-værdi ikke overskride det vedtagne niveau. | [8 empty] | Generelt giver det mere mening at arbejde med holdbarhedsklasser end at tvinge producenter ud i en “budkrig” om at garantere + 25 års holdbarhed såfremt en lang række forhold / forbehold er opfyldt. Det vil mere tjene som misledning af forbrugere end vejledning. Der skal i givet fald være en måde at verificere holdbarhed jf. holdbarhedsklasserne. Det bør være muligt at verificere produkters holdbarhed efter følgende standarder; EN 350, EN 113-2:2020, EN 113-1:2020. I virkeligheden var det måske bedre at finde en fælles måde at teste på, som beror på Use Classes. ¨ Kommentar fra Teknologisk Institut: feltprøvninger er vigtige. Vi ser både imprægneret træ og modificeret træ som ikke holder målet når der foretages udendørs test, men har bestået laboratorie test. Vi har igennem årtier anvendt prøvningsmetoder som giver tilfredsstillende resultat i forhold til holdbarhed. Der er ingen grund til at ændre på dette. At øge kravene til dokumentation som NTR gør, giver god mening – hvor der også kræves feltprøvninger. Laboratorieprøvninger er screeningsprøvninger. Feltprøvninger giver bedre indsigt i holdbarheder. |  |  |  |  | Se kommentar til krav O13. |  |  | Korrekt beskrivelse af forskellige modificerede træ-produkter Royal står beskrevet som linoliebehandling. Så vidt vides er der tale om trykimprægneret træ, som efterfølgende undergår behandling i linolie. Royal behandling er en behandling med først konventionel trykimprægnering med vandigt imprægneringsmiddel – typisk kobber. Herefter koges vandet ud i en varm olie under vakuum – oftest indfarves træet også. Træet er ikke olieimprægneret. Olien ligger primært på overfladen af træet. Superwood står i en tabel angives som holdbarhedsklasse 2-4, hvilket er en fejl. Ubehandlet gran klassificeres i durability class 4-5 jf. EN 350. Det procentuelle massetab, som er det man måler holdbarhed ud fra, vurderes pba. EN 113-2:2020, som er lignende men ikke tilsvarende, EN 113-1:2020, som Superwood er testet efter. Her har Superwood et massetab på ≤ 3 %, som er modsvarende holdbarhedsklasse 1 i EN 350.
Woodsafe Timber Protection AB |  |  | "Durable wood must meet the obligate durability requirements (tests) without the use of any surface treatment or pressure impregnation with fire-retardant chemicals." This is a bit unlogic since: - the wood product without fire retardant, which is essentially wrong as it is a different product in terms of composition - As a general comparison, it is important in the field to know that the vast majority of fire retardants on the market for wood are salt-based. Salts are, often, preservative and rot-protecting, i.e. a positive property for rot protection in wood, but at the same time, salts are often moisture-sensitive and attract moisture. When using salts in wood outdoors in a humid environment (the normal case), the salts often gradually disappear from the outer parts of the wood (so-called leaching, the salts move towards the moisture) and with that the durability of the fire protection decreases and disappears over time. Salt content in wood also means that the amount of water in the wood can be at a harmfully high level for the wood material, which can lead to the wood losing its strength and becoming more porous and can risk the function of the wooden product - roughly the same consequence for the product's use as if the rot resistance is substandard. | [14 empty] | A: "Fire classification" as needed according EN14915 and that's correct. But for EN16755, in the text, you are asking for "test report" and that's wrong. EN standards (like EN14915 and EN16755) is based on tests (one or several) that will form the basis for a CLASSIFICATION (approval) - meaning you must ask for a CLASSIFICATION, not a test report. Also, EN16755 consists of several tests so it's wrong even relating to "a test report" - you need to write the following the be correct and logic - "Classification report on durability according to EN16755" and remove the word "test report" from the text in general. B:  We, as a leading industry in this field totally disagree with “Their recommendation has been to solely refer to the new standard “. Yes, today’s version of EN16755 is undergoing a revision with the purpose to make it clearer and better but it’s still a working and substantial EN-standard as it is working to ensure fire safety! It’s outmost important that today’s version is included in Swan label gen 3 as it’s obvious that the name of the Swan Ecolabel “Durable wood for outdoor use” is in conflict with labeled fire treated wood that’s not tested according EN16755 for durability. If not, it’s a clear indirect risk that users and stakeholders would be lead in the wrong direction and ultimately increasing the risk of poorer fire safety for people where they live and work. | [6 empty] | -
Thermory |  |  |  |  | New criteria also requires CE marking and DOP according to CPR. To my knowledge, unfortunately there is no harmonised EU standard for solid wood decking materials from which to draw up DOP's or according to which to test reaction to fire classification. I imagine many products under 086 are decking materials, how could solid wood decking bear NSE when we can't CE mark it according to CPR which is now a requirement in the criteria? | [11 empty] | In the table, thermally modified wood should be pointed out separately from chemically modified wood, right now it says thermally and chemically modified wood as if it is both, not one or the other. Durability testing: We proposed that thermally modified wood should not need separate accelerated weathering tests before testing according to EN 113-2. Because, as we explained in the meeting, there is no preservatives or chemicals added during thermal modification. EN 84 is a leaching test, to see leaching of chemicals/preservatives. EN 73 is wind tunnel test to test preservative treatment effectiveness under controlled conditions. We are thinking that for the use class 3.2 the minimum durability requirement DC1 is too strict. According to EN 113-2 there is now also a possibility to get variable results on the test report. This means that instead of, lets say DC1 ,the test report could read variable DC1 to DC2 or DC1 to DC3. How are results like these considered in the 086 criteria? Must it be a singular class or is variability allowed? | [7 empty] | -
Svenska PEFC PEFC Sweden (on behalf also of PEFC Finland, Norway, Denmark, Estonia and Latvia) |  | We support the proposal and have provided a comment/suggestion on requirement O3. |  |  |  |  | We fully support the tighter requirements on CoC certification (and a minimum content of 70 % certified and the remainder controlled sources) as this ensures good governance principles including management system, product traceability and third-party revision. Regarding recycled we would like to inform you that the PEFC scheme also covers recycled material and for products based on 100% recycled material there is a specific label. The scheme also requires the certificate holder to specify the share of recycled material on request. It is hence possible to develop requirements on certified recycled claims including good governance principles that come with certification.
Organowood AB |  |  |  | Definition av tungmetaller. Förslag att definiera tungmetall utifrån avfallsförordningens definition: ”Tungmetall definieras som föreningar av antimon, arsenik, kadmium, krom(VI), koppar, bly, kvicksilver, nickel, selen, tellur, tallium och tenn, samt dessa ämnen i metallisk form, om de också klassificerats som farliga ämnen.” | [8 empty] | Gällande förslaget att tillåta små mängder av biocider så anser vi att det är ett steg i fel riktning för en miljömärkning som Svanen. Speciellt mot bakgrund av EU:s biocidförordning som syftar till en reduktion och på sikt utfasning av biocider. I det förra kriterieförslaget så var gränsen satt till 200g/m3, nu är de direkt anpassad till vissa företags produkter som innehåller max 120g/m3. Vi anser att gränsen för biocider ska vara 0g/m3. För att Svanen ska fortsätta vara relevant för de användare som sätter sin tillit till Svanenmärkningen, så bör de företag som vill Svanenmärka sina produkter anpassa sig till Svanens kriterier. Det är inte Svanen som ska anpassa sig till företagens produkter. Utöver det som ovan är sagt så finns det idag åtminstone tre modifierade träprodukter som redan är Svanenmärkta utan att innehålla biocider. Det saknas således inte alternativ. Av den anledningen ser vi inte heller, den i kriteriet påstådda, miljönyttan med att tillåta biocider. En ändring av detta skulle kraftigt minska incitamenten för andra företag att utveckla produkter utan biocider och kraftigt försvaga Svanens legitimitet som miljömärkning. Värdet av att utveckla nya biocidfria träskyddsteknikerskulle kraftigt minska om miljömärkningarna plötsligt tar ett steg bakåt i utvecklingen och tillåter biocider, oavsett hur liten mängd det rör sig om. | [8 empty] | Garanti är i grunden ett rent kommersiellt verktyg och har lite eller inget samband med en produkts prestanda att göra. Fokus måste vara att ta fram kriterier som på ett objektivt sätt kan säkerställa produktens hållbarhet genom att ta fram vilka tester produkterna ska klara. Idag så finns det oerhört få produkter på marknaden som garanterar en hållbarhet på 25 år. De produkter som idag är Svanenmärkta och som har garanti på 25 år eller mer är Accoya och Kebony. Bägge dessa är Svanenmärkta på undantag (hälsofarliga i tillverkningsprocessen på grund av ättikssyraanhydrid respektive furfurylalkohol) dessutom så kräver dessa produkter en träråvara som avverkas och transporteras från andra sidan jorden. Kravet på 25 års garanti skulle innebära att man inte skulle kunna välja ett Svanenmärkt trä till sin altan med nordisk träråvara. Det kanske största problemet med garanti är hur den ska utformas. Vad är det som ska garanteras. Är det enbart funktion, är det estetik eller kan det vara en kombination? Vem ska utfärda garantin? I kriterieförslaget så använder man först ”supplier” sen skriver man i noten ”manufacturer”. Vilka svampar omfattas, vad menas med ”not perform as expected” vem är det som åsyftas ha den förväntningen? Till vilket belopp ska man garantera, ska man utforma en garanti med åldersavdrag? Ska man ersätta med nytt material och i så fall till ursprungsvärdet, eller ska det vara indexerat till dagens värde, ska man ersätta kostnad för utbyte? Vad händer om en produkt som idag är Svanenmärkt inte uppfyller kriterierna om 15 år och den ska ersättas med nytt material inom ramen för den föreslagna garantin? Ska den gälla enbart för den som ursprungligen köper materialet eller ska den vara överlåtbar i oändligt antal led? Ska den endast gälla köpande konsument eller också företag? Ska den gälla privat eller publik användning? Vi ser oerhört stora problem med att utforma garantier om de ska vara jämförbara. I så fall så ser vi att Svanen måste utforma dessa i kommande kriterier. Vi har också svårt att se att ett företag som arbetar med naturligt hållbara träslag kommer att kunna/vilja garantera 15 år i samtliga useclass 1-5, det är en oöverskådlig ekonomisk risk för ett företag. Ännu en otydlighet gällande garanti är att man skriver under kriterierna för garanti, O18: “Chemically and thermally modified, and impregnated with small amounts of biocides with UC 1-3: 25 years.” Det är stor skillnad inom useclass 3 då det skiljer sig väsentligt beroende på om det är useclass 3.1 eller 3.2, enkelt uttryckt om det används som trall eller fasad. Man bör, om man funderar på att ha garanti som ett kriterie, skilja på eventuella garantiåtaganden för useclass 3.1 och 3.2 där det är en avsevärt mindre belastning på en fasad jämfört med en trall. Vi anser att Svanenmärkning inte ska kräva en garanti utan ha samma kriterie som idag att virket ska klara de EU-harmoniserade EN-testerna för rötskydd som specificeras i dagens Svanenmärkning. Därefter kommer företag som säljer och marknadsför rötskyddat virke ändock behöva förhålla sig till nationella regler, ex. ABM 07 i Sverige som kräver att en leverantör ger 10 års garanti av ett byggmaterial.
Miljøstyrelsen | Hermed følger Miljøstyrelsens høringskommentarer til Nordisk Miljømærknings reviderede kriterier for svanemærket holdbart træ. Miljøstyrelsen har ikke taget endelig stilling til kriterierne, men det fremgår af kommentarerne, at styrelsen stiller sig kritisk i forhold til flere udsagn for brugen af selv mindre mængder af biocider. Indledningsvist vil Miljøstyrelsen pege på ’titlen’ for produktgruppen som på både dansk og engelsk nogle steder benævnes ’biologisk holdbart træ’. Det er umiddelbart ikke klart, hvad der menes med titlens præfix ’biologisk’, som i forhold til miljømærkning giver et forkert indtryk, hvis der anvendes biocider. Der bør derfor tænkes yderligere over navngivningen af produktgruppen, såfremt der tillades brug af (selv) små koncentrationer af biocider. |  | Nordisk Miljømærkning skriver: ”Wood which is impregnated with biocides in concentrations above 120 g/m³ or 300 ppm in the final wood.” Miljøstyrelsen: Det er problematisk at indføre miljømærkning af biocidbehandlet træ uden at skele til, hvilke aktivstoffer der anvendes i behandlingen eller omfanget af udvaskning fra det behandlede træ, jf. kommentarer længere nede. | [5 empty] | Anvendte klassificerede kemiske produkter: Miljøstyrelsen: Umiddelbart er de nye CLP-klassificeringer for produkter ikke inddraget i dette afsnit (ED for mennesker/miljø, vPvB, PBT, vPvM og PMT). Skyldes det, at Nordisk Miljømærkning vurderer det usandsynligt, at et produkt kan opnå sådanne klassificeringer, når kemiske stoffer med disse klassificeringer (O4) ikke må indgå i produktet. I så fald kunne det med fordel indgå i baggrundsteksten eller en fodnote til tabellen under kriterie O6. | Anvendte klassificerede kemiske stoffer: Miljøstyrelsen: Undtagelse af biocider med Repr. 2 klassificering virker tilfældig. Tebuconazole er i dag klassificeret repr. 2, men bruges meget sjældent uden propiconazole, der er klassificeret repr. 1b og vurderet som hormonforstyrrende for mennesker og miljø under BPR (svarende til ED HH 1 og ED ENV 1 klassificering). |  |  | 1) Begrænsningen ”The amount of biocides/combination of biocides (PT-8) in the final product must not exceed 300 ppm or 120 g/m³ wood.” tager ikke højde for udvaskningen fra det behandlede træ. Det er styrelsens erfaring, at træ behandlet med lave koncentrationer af biocider kan være lige så problematisk ift. udvaskning til grundvandet, som træ behandlet med højere koncentrationer. Det er mere afgørende, hvilke aktivstoffer der anvendes i behandlingen, og om det behandlede træ efterbehandles med f.eks. en maling. 2) Begrænsningen ”The amount of biocides/combination of biocides (PT-8) in the final product must not exceed 300 ppm or 120 g/m³ wood.” tager ikke højde for udvaskningen fra det behandlede træ. Det er styrelsens erfaring, at træ behandlet med lave koncentrationer af biocider kan være lige så problematisk ift. udvaskning til grundvandet, som træ behandlet med højere koncentrationer. Det er mere afgørende, hvilke aktivstoffer der anvendes i behandlingen, og om det behandlede træ efterbehandles med f.eks. en maling. 3) Argumentet om at der er op til 30 gange mere aktivstof i ”alm. trykimprægneret træ” ift. lavdosis-biocidimprægneringer afhænger af, hvilke biocider der anvendes i behandlingen. Der skal anvendes højere koncentrationer af f.eks. kobber, end for organiske biocider, men det er fordi kobber er mindre potent – også ift. miljøet. Biocidholdige midler til trykimprægnering skal godkendes, inden de kan bruges og kan kun godkendes, hvis der vises sikker anvendelse for menneskers sundhed og miljøet. Ud fra et risikovurderingsprincip, er dette således ikke et holdbart argument. 4) Argumentet om, at miljøpåvirkningen fra den potentielle udvaskning af biocider fra alternativerne er lav, alene fordi der bruges små koncentrationer af aktivstof, er ikke et holdbart argument i forhold til risikoen for miljøet. F.eks. har MST ikke kendskab til problemer med udvaskning af kobber til grundvandet, hvorimod at der er problemer med udvaskning af organiske aktivstoffer, som normalt optræder i meget lavere koncentrationer end kobber. Alle biocidholdige midler til trykimprægnering gennemgår en risikovurdering både ift. miljø og menneskers sundhed. Herunder vurderes udvaskning af aktivstoffer fra træet, og produkterne kan kun godkendes, hvis der kan vises en sikker anvendelse for mennesker og miljø, herunder grundvandet (dvs. at det generelle kriterie for biocider på <0,1 µg/L ikke overskrides). 5) Miljøstyrelsen er umiddelbart ikke enig i, at lavdosisbiocidalternativerne kan håndteres som alm. affald. Hvis træet er behandlet med f.eks. tebuconazole eller propiconazole, der begge er aktivstoffer der indeholder klor, er der risiko for dannelse af dioxiner.
Koppers | Jag vill med dessa rader stödja remiss-svaret som vår samarbetspartner Woodsafe har lämnat in. Jag skriver på engelska eftersom remissförslaget är på engelska. | [16 empty] | There is no such thing as an EN16755 test report. Several tests, and reports, are needed to build an EN 16755 classification, therefore it is the EN 16755 Classification report that should be the requirement. It is true that EN 16755 is under revision, and hopefully the new version (likely to be released during 2026) will be an improvement on the current version. The current version however is valid, and as it is the only standard to focus on FR treated wood products suitability in different use classes (including exterior) – this should be a requirement to be considered for Nordic Swan Ecolabel as durable FR treated wood.
Bitus AB | In general, we appreciate that Nordic Ecolabel improve the requirements regarding the documentation of biological durability. For the choice of a chemical, thermal treatment or modification process, the durability of a wooden product and the duration of its service life should be the most important factor. With this, we appreciate Svanen, s opening for the use of biocides. However, the biocidal loading of a wooden product must be in accordance with the use classes it is supposed to be use. Test reports must be evaluated by experts who stipulate retentions for the different use classes under certain national scenarios. However, the restrictions/limitations of this proposal, limit the range of possible choices significantly and at this stage, only acetylated (Accoya) timber or maybe furfuryl alcohol (Kebony) treated timber will be able to meet the requirements. In this context the limited European production capacity of these modifications (Accoya NL: 60.000 m3, scheduled 80.000 M3; Kebony ca 40.000 m3) should be taken in account. |  | Nordic Swan Eco labelled durable wood does not include the following products: - Wood which is impregnated with heavy metals Comment: Heavy metals are metallic elements with relatively high densities, atomic weights, or atomic numbers. The criteria used, and whether metalloids are included, vary depending on the author and context and has been argued should not be used. A heavy metal may be defined based on density, atomic number or chemical behaviour. Some heavy metals are either essential nutrients (typically iron, cobalt, copper and zinc), or relatively harmless (such as ruthenium, silver and indium), but can be toxic in larger amounts or certain forms. Other heavy metals, such as arsenic, cadmium, mercury, and lead, are highly poisonous. For scientific reason we therefore propose the expression “toxic metals” for poisonous metals. Copper does not belong to the group of toxic metal. Basic copper carbonate which is used within wood protection is an BPR (PT8) approved active substance classified with H 332, H 302, H 400, H410 and is not classified as a CMR (cancerogenic, mutagen, reproductions toxic) or poisonous substance. Background: Proposal for allowing amounts of biocides in concentration below 120 g/m3 or 300 ppm in final wood: Comment: Regarding the strict requirements of a BPD approval, we appreciate the use of BPR PT8 approved biocides. However, the limit of 120 g/m3 seems to be purely stipulated to admit a product called "Superwood". (Ole Dalsgård Nielsen (2023): The performance and documentation of Superwood. DTI, Order nr 177803. In this context we would like to point out, that with „Superwood“comparable NTR-AB approved metal free preservatives even have lower biocides/m3 content. For example: Wolsit KD 10 contains 4,5 % of the biocide Propiconazole. The NTR AB retention is stipulated with 5 kg Wolsit KD 10 concentrate/m3 sapwood. According to SLU, s investigation (2021), the sapwood share of NTR AB timber is ca. 40 %. Calculating the loading of biocides for a Wolsit KD 10 treatment, these facts result in an amount of 5 kg x 0,4 sapwood x 4,5 % biocide = 90 g/m3 biocide (75 % of 120 g/m3). (Terziev, N; Breyne, S. (2021) Splintandel i impregnerat virke för abvändningsklass NTR A. SLU, Institution for skogens biomaterial och technologi / avd Trävetenskap och technologi. - Regarding the environmental and toxicological impact to humans and animals, the use of copper within wood preservation (PT8) has been investigated within its BPR approval and found to be safe. The leaching behaviour under different exposure sce-narios (UC 3, UC4) has been investigated. - A preservative may not exceed the predicted no-effect concentration (PNEC). PNEC is the concentration of a chemical which marks the limit at which below no adverse ef-fects of exposure in an ecosystem are measured. PNEC values are intended to be con-servative and predict the concentration at which a chemical will likely have no toxic ef-fect. PNEC values are often used in environmental risk assessment as a tool in ecotox-icology. A PNEC for a chemical can be calculated with acute toxicity or chronic toxicity single-species data, Species Sensitivity Distribution (SSD) multi-species data, field data or model ecosystems data. Depending on the type of data used, an assessment factor is used to account for the confidence of the toxicity data being extrapolated to an entire ecosystem. Referring to the well documented long-term efficacy of NTR approved copper preservatives on one side and the stringent investigation of the formulation by their BPR approval on the other site, we propose to include the use of copper treated timber into Nordic Svan Ecolabel. Comment to IVL rapport U6481: 36 – 72 ton koppar / år lakar ut bara i Sverige. IVL Svenska Miljöinstitut (2021): Förstudie – kopparurlakning från impregnerat virke jämfört med övriga kopparflöden i Sverige. Rapport U 6481 The report is an initial study which is based on data from 1999. In the meantime, the development has been going on and the preservatives the report refers to (Wolmanit CX-8 och Tanalith E 3491) are no longer on the market. Further, the report refers to an increased copper leaching during the first 48 h after treatment. The report does not take in account the fixation / drying period after treatment which in the meantime had been implemented by the BAT directive in wood preservation industry. By means of the fixation period leaching during the first 48 h after treatment are avoided. In this context we would like to direct Nordic Swan Ecolabels attention to the Linax treatment (= Royal treatment) which beside other benefits like an extended in and above ground service life, lower moisture uptake and release, reduced shrinkage, reduced crack formation, unchanged mechanical properties, reduces the leaching of copper during service life significantly. Edlund, M.-L. 2004. Durability of some alternatives to preservative treated wood. International Research Group on Wood Protection. Doc. No. IRG/WP 04-30353. 12 pp Edlund, M.-L. & Jermer, J. 2007. Durability of some alternatives to preservative treated wood. Progress report 2: Results from field tests after 5 years exposure. International Research Group on Wood Protection. Doc. No. IRG/WP 07-30442. 10 pp Edlund, M.-L. 1994 Fuktupptagning i stavar av oimpregnerat och impregnerat trä - en fältstudie. Svenska Täskyddsinstitutet. 17 pp Larnøy, E. 2001. What are the mechanical properties of pine when treated with the royal process, compared to wood impregnated with Wolmanit CX-8 and untreated wood. A diploma thesis in wood technology. Institute of forestry Department of Forest Sciences - The Agricultural University of Norway. 59 pp. Treu, A. 2006. Development and optimisation of a combined wood preservation process by means of water repellants. Doctoral Thesis. Faculty of Forest Sciences and Forest Ecology of the University of Göttingen. 147 pp DTI investigated the copper leaching of Wolmanit CX-8WB with and without Royal treatment by field tests. For Wolmanit CX-8WB treated cladding samples, the copper content of the leachate was 555.89 mg / m2 exposed surface, corresponding to 4.56% of the copper content of the cladding. For CX-8WB treated and Royal-treated cladding samples, the copper content of the leachate was 198.91 mg / m2 exposed surface, corresponding to 1.76% of the copper content of the cladding. Wolmanit CX-8WB treated wood with Royal treatment shows in this experiment about 65% less leaching. Bang-Achton, S., Christof, A. & Klamer, M. 2019a. Field leaching report. Leaching of copper from wood treated with Wolmanit CX-LP 14781 by vacuum pressure treatment and exposed to outdoor conditions (natural rain). Report after 734,4 mm of rain. DTI report 793745-1. 13 pp. Bang-Achton, S., Christof, A. & Klamer, M. 2019b. Field leaching report. Leaching of copper from wood treated with Wolmanit CX-LP 14781 by pressure treatment (Lowry) and hot oil exposed to outdoor conditions (natural rain). Report after 734,4 mm of rain. DTI report 793745-2. 14 pp In a similar study with NTR AB ACQ 800-treated wood with and without Royal treatment (Venås & Klamer 2011), a significant reduction in copper leaching from the wood was also found. Copper leaching for ACQ treated wood with Royal treatment, after 6 years of exposure was 0.2 g Cu / m2 exposed cladding surface, this was 10 times lower the amount of copper leaching for ACQ treated wood without Royal treatment. The experiments also show less leaching with longer exposure. Venås, T. M. & Klamer, M. 2011. Characterizing long term leaching behaviour of copper from preservative treated wood in a practical exposure scenario. International Research Group on Wood Protection. Doc. No. IRG/WP 11-50278. 10 pp. Flaete (2021) summarizes that the leaching of copper in the use phase was significantly lower than for treated wood without Royal (Linax) treatment. Resistance against rot fungi is good. This is due to both the treatment's rot protection of the sapwood and the Oil's protection against water penetration and leaching of biocides. For cladding and decking boards, it is also particularly crucial with the penetration of treatment and Royal oil in the end wood, since this will also provide some penetration and extra protection of heartwood. Per Otto Flaete (2021): Properties of Royal treated pine wood treated with Wolmanit CX-8. Treteknisk, Report nr 300021-1 Plesser (2013) investigated the climatic impact of differently treated wooden facades (untreated, copper treated, Royal treated, furfurylated, acetylated, thermically modified facades) and concludes that the use of Norwegian (remark: homegrown) pine/spruce with and without copper treatment results in the lowest release of climatic gases. Plesser, Thale Sofi Wester et al. (2013): Miljöanalyser av trefasader, SINTEF Byggforsk, ISBN 987-82-536-1339-0 Flaete (2021) summarized: Increased service life and reduced leaching of biocides are also beneficial from an environmental perspective. Royal (Linax) treatment contributes to this in several ways. Rapid and efficient drying and fixation of the biocides in the treated wood as well as a hydrophobic surface is advantageous in relation to reducing leaching of biocides during storage, transport and in the use phase. Royal-treated wood has a low moisture content that is adapted to the end customer's needs, and you also avoid transporting wood with a large amount of water, as is the case for treated timber. Low leaching of biocides and reduced moisture uptake are also positive in terms of maintaining service life and reducing the moisture-induced rot risk in the traditional Royal products, exterior cladding and decking. A similar effect also seems to be the case for Royal treated wood in ground contact. Per Otto Flaete (2021): Properties of Royal treated pine wood treated with Wolmanit CX-8. Treteknisk, Report nr 300021-1 Nordic Svan Ecolabellings criteria should keep in mind the duration of the service life and the total environmental impact of a product from the gradle to the grave. If the concerns are mainly directed to potential copper leaching from copper treated wood after treatment or during service life, the inclusion of Royal/Linax treated timber is a good option for Durable wood for outdoor use. Linax (Royal) treatment assures a significant longer service life compared to all other alternatives. For Linax wood a 50-year guarantee against decay by wood destroying fungi is given. However, the inclusion of Linax wood as well as NTR AB wood would require a higher biocidal content than 120 g/m3. | [5 empty] | „Superwood“contains the active substances Tebuconazole, Propiconazole and IBPC. The classification of Propiconazole is: H360D, H302, H317, H 400 M=1, H410 M=1 Tebuconazole: H361, H302, H373, H400 M=1, H410 M=10; proposed by RAC to be updated to H360 /September 2024) IPBC: H400 and H410, H331, among others Due to the H360 classification, the application of the biocides propiconazole and tebuconazole and with it Superwood is excluded. In general, it does not seem to be a straight approach to exclude in the first step substances because of their classifications and in the second step allow them for the use for certain exemptions. Exempel: biocides classified as Repr 2, H361; furfuryl alcohol classified as Carc 2, H351. A CLP classification is based on toxicological tests, and it is not depending on if a chemical is a biocide or not. If it has been the intention to make an exemption for Superwood, this exemption is only possible by including H360 classified biocides/chemicals. This however would open the use of other NTR approved preservatives as well. If it has been the intention to make an exemption for Superwood, this exemption is only possible by including H360 classified biocides/chemicals. This however would open the use of other NTR approved preservatives as well. Background to requirement O5 Classification of chemical products Furfurylated wood is therefore generally judged to be a more eco-friendly alternative….. Comment: there is no scientific evidence given for this statement. Compare: Plesser, Thale Sofi Wester et al. (2013): Miljöanalyser av trefasader, SINTEF Byggforsk, ISBN 987-82-536-1339-0 Biocides: To allow the use of biocides in durable wood an exemption has been made for chemicals classified as Repr 2 H361, due to the presence of biocides. Comment: In combination with the requirement < 120 g/m3, there is no BPR - PT8 approved formulation existing which meet this requirement as far as we know. |  |  |  | Background to requirement 09 Biocides Comment: As mentioned before, the expression „Heavy metals“is misleading and should be avoided. - traditional pressure impregnated wood primarily uses the impregnation agents which contain both copper compounds, boric acid and small amounts of up to several biocides is not correct. Comment: Due to the H360 classification of boron, the substance is regarded as an CMR substance. Since 1.9.2021, the active substance is no longer BPR approved for VPT treatment for UC 3/4/5. - the quantity of impregnation agents in pressure impregnation is approximately 30 times higher than in alternative impregnated wood (3-5 kg/m3 compared to 120 g/m3 in superwood). Comment: This calculation would result in an amount of 3.600 g fungicide /m3 for pressure impregnated timber which is not correct. It has not been taken in account that a kg preservative mainly consists of formulation agents and water. Only a small share of it are biocides. For example, contains NTR AB treated Linax timber contains < 600 g fungicide / m3 timber. - Contrary to traditional pressure impregnation, the Superwood uses no heavy metals, and the wood must be disposed of.as ordinary wood after use. Comment: IVL (Swedish Institut for water and air) made an official classification of Tanalith E3463, Wolmanit CX-8WB and Wolsit KD 10 NTR AB treated timber. The classification has beeen carried out according to the European waste catalogue which is valid for waste classifi-cation within EU. According to the classification, NTR AB timber as well as Royal / Linax timber shall not be de-clared as hazardous waste. The waste code (European Waste Catalogue (EWC) is 03 01 05: sawdust, shavings, cuttings, wood, particle board and veneer other than those mentioned in 03 01 04 and is classed as a Mirror Non-hazardous code. The recently published report 2024.13 by "Avfall Sverige" confirms IVL, s classification for NTR AB treated timber (2024-13-web avfall Sverige). Lihammer, R; Bolinius D.J (2021): Avfallklassificering av impregnerat virke. IVL report Nr.. U 6440 Gustavsson et al. (2024) Tryckimpregnerat virke . avfallklassificering och hantering. Avfall Sveriges Utvecklingssatsning. ISSN 1103 – 4092 |  |  |  | Wood with natural durability (may not be treated with wood preservatives) (1) Comment: EN 350 (1994) is under revision. The durability classes defined in EN 350 are valid for heart wood only. Timber even with a small share of sapwood is automatically classified as DC 5 – not durable. In practise it will be difficult to find timber batches without any sapwood. Thermally and chemically modified wood not classified in accordance with NTR (2) Comment: Under the aspect of Nordic Svan Ecolabels intention to allow a treatment with a certain retention of biocides, the requirements for efficacy documentation for this kind of timber are missing. Superwood is Norway Spruce (Picea abies) impregnated with the BPR-approved impregnation preservative SC200. BPD reg nr. 674-1: liquid solvent-based preservative with actives 4 % IPBC, 8 % Propiconazole, 8 % Tebuconazole. With this Superwood cannot be seen as a chemical modification. The efficacy documentation of with biocides treaded timber for the different use classes is carried out according to EN 599. A link which refers to EN 599 requirements is missing. The allowance of a biocidal treatment opens for the use of NTR-approved preservatives. However, a link to the NTR requirements for the different use classes (AB, A, M) is missing. UC 3.1 DC 2: - EN 113-2 excluding Coriolus Versicolor, ageing in line - EN 73 + EN 84 - EN 12037:2022 or EN 350 UC 3.2 DC 1 - EN 113-2 excluding Coriolus Versicolor, ageing in line - EN 73 + EN 84 - EN 12037:2022 or EN 330 Svanen requires the following tests for UC 3.1 and UC 3.2 application: EN 330: Wood preservatives - Determination of the relative protective effectiveness of a wood preservative for use under a coating and exposed out-of-ground contact - Field test: L-joint method EN 12037: Wood preservatives. Field test method for determining the relative protective effectiveness of a wood preservative exposed out of ground contact. Horizontal lap-joint method. In order assure a prolonged service life, we appreciate Svanens demand for field testing. However, both tests (EN 330 and EN 12037) are designed to evaluate the efficacy of wood preservatives: The efficacy of different preservative retentions of a preservative is compared with reference preservatives and untreated control samples. When the untreated samples have failed, the tested retention shall have the same efficacy as the reference products. Question: which reference product will be accepted: TBTO or NTR AB CCA retention? EN 330 is a test method designed for coated timber which is not relevant for timber exposed in UC 3.2. where mainly uncoated timber is used. Therefore, for UC 3.2 application we urgently recommend requiring an EN 12037 test. Formulations, modifications which have been tested according to EN 330 and not according to EN 12037 should not be used for UC 3.2. According to Svanens requirement (point 5.5 Chemical requirements), only Ecolabelled paints or vanish may be used for surface treatment. Since the choice of a paint/ coating has a significant influence the outcome of an EN 330 test, this should be defined as well. For the producer, a transition period of min 5 years will be necessary to achieve the requested documentation. Thermally treated timber Comment: As far as we know, at the present no EN 330 / EN 12037 tests are available for thermally treated timber. According to the remiss this will result in that, in near future all thermally treated timber cannot be used under Nordic Svan Ecolabel. However, compared to untreated timber, thermally treated timber has a lower density. Regarding transportation and especially its better insulation characteristics, this results in an improved environmental profile. Therefore, compared to the widely for UC 3.1 used untreated painted pine or spruce facade boards, thermally treated timber is good alternative with an improved durability according to EN 350. To avoid a complete stop for the use of thermally treated timber for UC 3.1, a transmission period which gives the opportunity to carry out EN330 tests with Eco labelled paints should be given. (1) Naturally and thermally modified wood intended for indoor use in saunas that has not been impregnated or surface treated Comment: Indoor use belongs to UC 1 or UC 2. Regarding timber decay by wood destroying fungi, the use of durable wood is not necessary. It is not clear how this statement fits in the requirements according to point 5.6 /013. |  |  |  |  | The supplier must provide a guarantee against soft rot and / or fungi attack. - Natural long durability with UC 1- 5: 15 years - Chemically and thermically modified, and impregnated with small amounts of biocides with UC 1 - 3: 25 years - Chemically and thermally modified and impregnated with small amounts of biocides with UC 4 – 5: 20 years. Comment: How can the warranty be maintained if the producer shuts down his production site, sells his production or even disappears from the market by a bankrupt? NTR-treated timber is delivered with a 20-year warranty which is backed up by the Swedish Wood Preservation Association for the case that a member company disappears from the market. With this NTR treated timber stands for a credible guarantee. For NTR-AB Linax timber a 50-year warranty against fungi decay is offered. Linax warranty - Bitus.com |  |  |  | Appendix 2 Disposal/waste phase Comment: At the end of service life, all timber, chemical treated, thermally, chemically modi-fied and untreated timber will look grey and is difficult to differentiate. The problem to differen-tiate waste which consist of differently treated, modified and untreated timber has recently been investigated. Within a project which has been initiated by Nacka Vatten och Avfall (NVOA), a simple sorting guide was prepared and tested to sort impregnated Hazardous Waste (FA) from Non-Hazardous Waste (IFA) of Impregnated Wood Waste in practice. The experiment provided valuable insights into the effectiveness of the elaborate sorting methodology. The results indicate that the methodology is efficient enough with an acceptable margin of error to identify and correctly sort waste from impregnated wood into two fractions, hazardous waste (FA) from non-hazardous waste (IFA). Westin, F. et al. (2024): Sortering av icke farlig avfall från fraktionen impregnerat trä. Svenska Träskyddsinstitutet, Meddelanden 195-2024, ISBN 978-91-988923-3-8
Pieksäwood Oy | [5 empty] | I think that for biodiversity it would be better to allow the use or all wood species from the Nordic regions. I believe in more biodiverse future and supporting the use of many different wood species supports the forestry of those. | [12 empty] | Hopefully the limits for energy use won’t deny all thermally modified wood?
The International ThermoWood Association | [16 empty] | “We do not support including a warranty period in the criteria. The warranty claim must take into account the requirements, limitations, interpretations and appendices of the EN 335 standard. For example, a use class 3 product can rot based on conditions, structure, maintenance or design. Too strict warranty requirement can lead companies to create very strict instructions and during use activities, maintenance and checklists to limit the risks arising from the required warranty." |  |  |  |  | “We do not support including a warranty period in the criteria. The warranty claim must take into account the requirements, limitations, interpretations and appendices of the EN 335 standard. For example, a use class 3 product can rot based on conditions, structure, maintenance or design. Too strict warranty requirement can lead companies to create very strict instructions and during use activities, maintenance and checklists to limit the risks arising from the required warranty."
Kebony | [16 empty] | In our opinion and according to general practice, DC 1 & 2 are suitable for UC3.1 & 3.2. There is no real reason to separate those. For UC4 &5, D1 is absolutely needed. |  | We don’t understand why this measure is implemented as it is quite complicated to separate direct energy from the overall consumption. We would prefer to to skip this chapter or find another measure linked to 3rd party validated EPD, or something similar. | We don’t understand why this measure is implemented as it is quite complicated to separate direct energy from the overall consumption. We would prefer to to skip this chapter or find another measure linked to 3rd party validated EPD, or something similar. |  | We prefer the following change: UC 1-3: min 20 years ( this is in line with our recent warrantees/guarantees for our products). Depends on application, 20-35years warranty is provided to our customers.
Nordic Wood Preservation Council (NWPC) |  |  | 1) Environmental communication guideline…. Nordic Swan Ecolabel biological durable wood has a reduced environmental and climate impact throughout its lifecycle. It meets strict requirements for raw materials, chemicals and quality, promoting circular economy. Comment: The most important parameter to reduce climate impact is long service life. This document does not promote the use of material with longest service life, and it is misusing the Durability Class, resulting in the opposite situation and opposed to its intention, promotes product with inadequate performance and higher climate impact. See further comment on this subject in multiple places below. 2 What can carry the Nordic Swan Ecolabel? • Natural solid wood with long biological durability. Proposed text: Wood products with natural durability (natural resistance to biological agents) that may have the potential to perform in a specific use. • Chemically/thermally/impregnated modified wood with long biological durability Proposed text: Wood products with conferred durability. (Resistance to biological agents is achieved through a combination of treatment with wood preservatives, chemical modification, thermal modification, surface treatment and natural durability) that have documented performance in in a specific use. Comment: The reason to accept conferred durability is if it performs better in its intended use. Ex for a decking board load bearing is an important property that should be regarded as essential. • Surface treated with Nordic Swan- or EU Ecolabelled products, but the wood must meet the durability requirements (test) without the use of any surface treatment. Proposed text: Surface treated with Nordic Swan- or EU Ecolabelled products, with documented performance with superior durability performance compared to an untreated wood product with the same surface treatment. Comment: Spruce cladding with surface treatment is performing well without conferred durability. The only argument for adding a wood product with conferred durability is if it performs better and it can be proven. • Pressure impregnated with fire-retardant chemicals to improve fire classification. Comment: Any additive or treatment to change or modify other properties than biological durability of a wood products should not be evaluated in this document, by many reasons. Example of properties; moisture repellent, UV-protection, dimensional stability, fire class, ignitability, decorative treatment. There is a risk that a Nordic Swan label will potentially mislead the consumer that the other properties are tested and approved by the Nordic Swan. Argument to avoid inclusion of fire performance in this document is that the fire performance is complex and under debate. Fire retardant chemicals for wood is water soluble and is not permanently added to the wood product. Fire retardancy must be tested for outdoor use (Use Class in a standard for fire retardant wood), often require a compatible surface treatment. Even meeting the outdoor use class long term performance, testing and certification is still not adequately addressed and CEN and the industry struggle with to develop scientific methods to assess, test and certify performance. Fire performance is required in a building system and cannot be defined by a building product. The fire performance must be met in its intended use situation, with installation and coating etc. Evaluation of other properties of all added chemicals is still relevant, such as environment and health properties. Proposed text: Treatment that changes other properties of the wood product than improved durability can be accepted but the other properties is outside of the scope of this document. Any chemical treatment must be accompanied with a documented performance certification to be motivated and accepted. • Natural and thermally modified wood intended for indoor use in saunas that has not been impregnated or surface treated. Comment: Title of the criteria is Durable wood for outdoor use. A sauna is an indoor Use-class-situation and could maybe be assigned Use Class 2. A sauna is a special case due to high temperature and there is no occurrence of rot or biological agents that attack wood products in saunas. There is no scientific motivation or traditional practice to use durable wood in saunas. In consequence to this there is no EN standards related to testing or evaluation of biological durability in saunas. Chemical or thermal modification with no relevant purpose will counteract the objective of this documents aim. Nordic Swan Ecolabelled durable wood does not include the following products: • Wood which is impregnated with heavy metals. Proposed text: Wood products that are treated with chemicals or wood preservatives that does not meet durability performance in its respective Use Class. Wood products that are manufactured with no valid quality scheme. Chemicals that contain CMR-substances will not be accepted. Comment: The initial reason for all activities to produce a wood product with conferred durability is the durability performance. If there is no adequate performance documentation of durability, no treatment or modification should be allowed. “Heavy metals” is an obsolete and a scientifically non-precise term. A more relevant term to use is “Potentially Toxic Elements" (PTEs), alternatively “Toxic Metals”. Copper is the only metal used in the last 20 years for wood preservation, and the only approved metallic wood preservative today. A decision to exclude copper from use in contradiction to best available science and performance science must be extensively motivated. The motivation should consider the following: See under The toxicity of heavy metals in aquatic environments is a complex and debated topic, with copper serving as a prime example of the challenges in assessing environmental impact. While some heavy metals are essential for life in trace amounts, others are always toxic, and factors such as bioavailability and water chemistry play crucial roles in determining their effects on aquatic organisms. See EU Heavy Metal Regulations In the European Union's legal framework, heavy metals are primarily addressed through regulations targeting cadmium, lead, and mercury due to their adverse effects on health and the environment. These regulations are implemented through various legal instruments, including: • The Protocol on Heavy Metals under the 1979 Convention on Long-range Transboundary Air Pollution • Commission Regulation (EU) 2023/915 on maximum levels for certain contaminants in food • The Packaging and Packaging Waste Directive • The Industrial Emissions Directive The EU's regulatory approach involves setting maximum levels for these contaminants in various matrices, requiring the use of best available technologies to reduce emissions, implementing product control measures, and establishing monitoring and reporting requirements for member states. While the EU does not provide a single, comprehensive definition of heavy metals, its consistent focus on these specific elements reflects their significance in environmental and health protection efforts. Environmental Science Perspective From an environmental science perspective, heavy metals are characterized as metallic elements with relatively high density that exhibit toxicity at low concentrations. These elements typically have a density greater than 5 g/cm³ and are known for their persistence in the environment and ability to bioaccumulate in living tissues over time. Common examples include mercury, lead, cadmium, arsenic, chromium, copper, nickel, and zinc. Heavy metals enter ecosystems through both natural processes, such as weathering of metal-bearing rocks and volcanic eruptions, and anthropogenic activities like mining, industrial processes, and fossil fuel combustion. Their environmental impact as a group is significant due to their non-biodegradable nature and tendency to accumulate in food chains, posing long-term risks to ecosystems and human health. Essential vs. Toxic Metals Some heavy metals play crucial roles in biological processes, serving as essential micronutrients for plants and animals. Iron, copper, zinc, manganese, molybdenum, cobalt, chromium, and nickel are involved in enzyme function, oxidation-reduction reactions, and cell metabolism. However, other heavy metals like mercury, lead, cadmium, and arsenic have no known beneficial biological role and are toxic even at low concentrations, causing severe health problems such as brain damage, cognitive impairment, and kidney failure. The impact of heavy metals on living organisms depends on factors such as dose, chemical form, and route of exposure, with even essential metals becoming toxic at higher concentrations. The term heavy metals are in most situations misleading and leads to mistakes due to generalisation. Copper Toxicity Debate The debate surrounding copper toxicity in aquatic environments centres on the complexity of its bioavailability and potential overestimation of toxic effects. Water chemistry parameters, including hardness, alkalinity, pH, and dissolved organic matter, significantly influence copper's toxicity to aquatic organisms. The Biotic Ligand Model (BLM) has been developed to predict copper toxicity based on these parameters, but it can both under- and over-predict toxicity in certain conditions. Some argue that copper's role as an essential micronutrient, organisms' potential for adaptation, and site-specific factors may lead to overestimation of its toxicity. Ongoing research aims to refine assessment methods, considering chronic exposure effects and species-specific sensitivities, to better understand and regulate copper's impact on aquatic ecosystems. Copper Approval in Biocides The European Chemicals Agency (ECHA) and the Biocidal Products Regulation (BPR) have assessed copper for use as an active ingredient in wood preservatives (Product Type 8 or PT8). Copper compounds have been widely used in wood preservation due to their effectiveness against fungi and insects. The assessment process involved evaluating copper's efficacy, environmental impact, and human health risks. ECHA's assessment concluded that copper-based wood preservatives meet the criteria for approval under the BPR when used as directed. Key considerations included:  Efficacy: Copper demonstrated sufficient effectiveness against wood-destroying organisms.  Environmental fate: While copper can accumulate in soil and sediment, proper risk mitigation measures can reduce environmental impact.  Ecotoxicity: Copper toxicity to aquatic organisms was found to be highly dependent on water chemistry parameters like pH, hardness, and dissolved organic carbon.  Human health: Occupational exposure limits and proper handling procedures were established to minimize risks to workers and consumers. As a result of this assessment, various copper compounds have been approved for use in PT8 wood preservatives, subject to specific conditions and risk management measures. However, the approval process requires ongoing monitoring and reassessment to ensure continued safety and efficacy considering new scientific data and environmental concerns. Wood preservatives with copper as active ingredients are restricted and not allowed for use in permanent contact with water, e.g. Use Class 4 and Use Class 5. Biocidal Product Assessment The evaluation of chemicals in biocidal products involves a dual assessment under both the Biocidal Products Regulation (BPR) and the Classification, Labelling and Packaging (CLP) Regulation. This comprehensive approach ensures thorough risk assessment and appropriate hazard communication:  BPR assessment focuses on the overall safety and efficacy of the biocidal product, including active substances and co-formulants.  CLP assessment determines the hazard classification of individual components and the final product mixture. Key aspects of this dual evaluation include:  Environmental risk assessment considering cumulative and synergistic effects of all relevant substances in the product.  Identification of substances classified as hazardous under CLP criteria.  Timely updates based on scientific research and decision process.  Labelling requirements that incorporate both BPR-specific information and CLP hazard pictograms, statements, and precautionary measures.  Consideration of treated articles, which may require additional labelling if biocidal claims are made or if the active substance approval conditions mandate it. This integrated approach aims to ensure comprehensive safety evaluation and clear communication of hazards and precautions for biocidal products throughout their lifecycle. • Wood which is impregnated with biocides in concentrations above 120g/m3 or 300 ppm in the final wood. Comment: Remove this point since it is not based on scientific practice. In the wood preservation science and practice there are two terms that are relevant in this context. Retention which specifies the amount of wood preservatives or modification chemicals (often given as g/kg dry weight) and Penetration that specifies the depth and to what part of the wood product the wood preservative or modification chemicals are added. Another parameter that is relevant is the used wood species and the properties of the treated wood product. These are for example sapwood and heartwood proportion and distribution in the wood product and treatability of the wood product. Heartwood is often not possible to treat and will be untreated. The distribution gives the possibility to calculate average concentration of wood preservative in the product. Concentration in a given wood product will have a large variability depending on sawmill batch, sapwood/heartwood distribution, sawmill practice and wood product dimensions. A wood product with conferred durability is then evaluated according to the EN Test standards for a given Use Class. The tests typically evaluate a range of products with different retention levels with the aim to identify the retention or in your terms, concentration that is required to meet a specific performance. The performance of a biocide treatment is strongly related to the retention and with a to low retention the wood product will fail, meaning that the use of the biocide was in vain. The scientific best practice is to start with evaluating durability for specified Use Class and to define required retention. See further discussion under the definition of Durability Class and revision on EN350. • Wood impregnated solely for fire resistance purposes, and not biological durability. Comment: Remove this point. Outside of the scope of the document and is not needed in consequence of exclusion of fire performance. See comments above. | 5.2 Definitions. General accepted definitions should be used according to CEN prEN 1001. Biological durability. Inherent resistance of a wood species or a wood-based material against biological agents. The resistance may be due to the presence of natural components in the wood and/or wood modified to enhance biological durability. Correct definition: inherent resistance of a wood species or a wood-based material against wood-destroying organisms. This can be a natural or a conferred durability. Alternative the last sentence can be more descriptive like this: This resistance can either be natural (natural durability) or achieved through treatment or modification processes (conferred durability). Comment: Definition is found in EN460. CEN/TC 38 - Durability of wood and wood-based products has decided to change the name of the TC to CEN/TC 38 – Biological durability of wood and wood-based products. The term Biological durability includes natural and conferred durability. The description is natural or conferred durability of wood and wood-based products against biological agents and their characteristics associated with exposure. Biological agents include the following types of agents: • Wood-decay fungi (e.g., Basidiomycetes and soft-rot fungi). • Wood-boring insects (e.g., beetles like Hylotrupes bajulus, Anobium punctatum, and termites). • Marine borers (e.g., mollusks and crustaceans that attack wood in marine environments). This document does only recognise wood-decay fungi. Title and all texts do not reflect this more narrow scope should be amended to reflect this fact to correspond with Science and CEN. Suggested new term to the add to the definitions to support the understanding of the subject: Performance of wood species/wood based material ability of a wood species or a wood-based material to withstand deterioration over time and fulfil essential functions. Performance can depend on a number of factors which will vary in importance depending on the end use. Suggested new term. EN460 Conferred Durability. Improved resistance of a wood species to biological degradants provided by a treatment process (chemical, physical, etc.) such as wood preservation or wood modification. Suggested new term. EN460 Natural durability. Inherent resistance of a wood species to attack by wood-destroying organisms EN460 Durability Class. Durability class defined according to EN 350: Durability Class 1 (DC 1): Very durable Durability Class 2 (DC 2): Durable Durability Class 3 (DC 3): Moderately durable Durability Class 4 (DC 4): Slightly durable Durability Class 5 (DC 5): Not durable Comment: The concept must be defined and understood to be used correctly throughout the document. Suggested definition: system of classification defined in based on the level of biological resistance of the heart wood or wood-based materials have against a given wood-destroying organism according to EN350. DC can only be assigned to homogeneous products and not to products treated with wood preservatives. Further explanation is necessary to the reader: The standard EN350 is under revision with the aim to clarify its focus on material durability and specify Durability Class for each Use Class and the standardised tests that must be met for the type of biological agents that is present in each Use Class. Current Use class does not specify what Use Class that is intended for the given Durability Class. Meaning that a product with DC1 can be tested for UC3.1 but would have DC3 in UC3.2 and DC4 in UC4. Currently EN 350 does not distinguish between this, and it is often misused by producers in marketing purposes or misinterpreted by policymakers and architects and designers. The definition and the use of DC is currently not clear and should be revised at the time of publication of the new EN350. Modified Wood. Wood modification is a generic term describing the application of chemical, physical or biological methods to achieve greater resistance to wood destroying organisms. By modified wood is meant chemically-, thermally or impregnated modified wood. Can be improved for clarity and consistency with industry standards Use Class. The concept must be defined and understood to be used correctly throughout the document. Suggested definition: The service situations in which wood is exposed to different environments and the corresponding likelihood of susceptibility to biological degradation have been divided into use classes which are defined in EN 335. Other text for Use Class list can be used as it is. Comment: Definition / description is from EN460 4.2.3. UC1 and UC2 does not require durable (natural or conferred) to meet long service life performance due to rot and fungi. If risk for attack if insects improved durability to insects is necessary. For information it can be of value to inform that UC 5 does not include the most part of the Baltic Sea. There is no marine borers in the Baltic Sea, with some exceptions. Equally important information is that there is no wood species or wood with conferred durability available for use in UC 5. Suggested new term Wood preservative treatment. Application of wood preservative products in liquid form for the preventive treatment of wood resulting in a desired improvement of their properties in order to protect them from degradation by wood destroying fungi, wood-destroying insects (termites and beetles) or marine borers. The usual processes are superficial (soaking or spraying) or penetrating treatment (double vacuum autoclave or vacuum autoclave and pressure). EN460. Wood preservative: Product containing a biocide with primary purpose intended to inhibit the development of wood destroying and/or wood-staining organisms in the wood to which it is applied. Active substances within the meaning of Regulation (EU) No 528/2012 intented for use in Product Type 8 (PT8) wood preservatives. Text can be improved for clarity Suggested definition: Wood preservative. A wood preservative is a substance or formulation applied to wood to protect it from biological degradation caused by fungi, insects, or marine borers. These preservatives enhance the wood's durability by imparting resistance against such agents through chemical or physical means. Preservatives used today must comply with regulations like the Biocidal Products Regulation (BPR), ensuring their safety for health and the environment through scientific assessment. Comment: The definition will look different if it uses the EU BPR legal terminology. This can be important in some cases but in this document, it is reasonable to explain the use. Wood preservatives is clearly regulated since long time and there is no risk for mistakes or omissions. Important terms that might clarify the difference between biocidal product and treated article: Under the Biocidal Products Regulation (BPR) (Regulation (EU) No 528/2012), the definitions for the terms are as follows: Proposed new term Biocidal product. any substance or mixture intended to prevent, destroy, repel, or otherwise exert a controlling effect on harmful organisms through chemical or biological means. Proposed new term Active Substance. An active substance is a component that provides biocidal properties to a product. These substances are the key ingredients that exert a controlling effect on harmful organisms through chemical or biological means. Proposed new term Treated Article. Any substance, mixture, or article that has been treated with, or intentionally incorporates, one or more biocidal products. Treated articles whose primary function is biocidal are classified as biocidal products, not treated articles. Example of a treated article is a wood product treated with a wood preservative. Comment: These definitions could be improved but align with EU legislation and BPR/ECHA terminology and the same time avoid legal details and languages. | O1 Description of the product • Bulletpoint 3 Declaration of performance (DoP) in accordance with the Construction Products Regulation (EU/305/2011) Comment: All products are not harmonised and do not have DoP. The only harmonized products relevant to this document is Strength graded, Cladding, windows/doors. All other products are not harmonised. • New bulletpoint. Essential use properties. Description of the intended use and essential properties needed. Documentation should be provided. • Bulletpoint 4 A description of all chemical products used for impregnation, modification, surface treatment or any other treatment of the wood. Should specify average chemical content as a percentage of total weight. Similar to what is declared in Byggvarubedömningen. Chemical modified wood products often have a large proportion by weight of additional chemicals that influence sustainability and recyclability, and preservative treated wood often have a very small proportion of active substances in relation to total weight. The building product properties should be assessed on its chemical content concentration in and the properties it has when the product is put on the market. Wood preservatives is delivered as concentrates and the SDS is for the concentrate. From the concentrate a ready to use solution is prepared by dilution with water. This solution is depending on wood preservative or chemical and the intended use. Often the solution is 2%-6% wood preservative of which only a part is active ingredients. To assess the risk of a chemically treated wood product requires specialist knowledge and detailed facts about the specific product. Suggested New bulletpoint. Information of heartwood/sapwood proportion. Proposed requirements is a declaration from producer/Sawmill that product is 100% heartwood. If a declaration is missing or sapwood is present the wood product cannot be declared other than DC5 (EN350 and EN460). • Suggested new bulletpoint. For wood product with conferred durability Penetration and retention should be declared according to EN 335 to describe the part of the wood product that is treated. A description of how quality assurance control this during production should be included. • Retention of the chemicals used is important in two ways. It defines the retention needed to perform according to specification and is also the bases for definition of the building product properties in relation to health and environment risks. Assumptions regarding how average retention/penetration has been calculated must be described. |  |  |  | O5 Classification of chemical products. • According to the requirements, chemical products used in the impregnation, modification or other treatment of wood must not be classified according to: o H400 aquatic Acute 1 o H410 aquatic Chronic 1 o H360 Repr 1 A or 1B – may damage fertility, May damage the unborn child o H361 Repr 2 – Suspected of damaging fertility or the unborn child o H350 - may cause cancer o H351 – suspected of causing cancer • Exempted are products with the classifications. o H361, H400, H410, H411 and H420 due to the presence of biocides. o H351 due to the presence of furfuryl alcohol (CAS 98-00-0) Comment: Superwood contains the active substances Tebuconazole, Propiconazole and IBPC. The classification of • Propiconazole is: H360D, H302, H317, H 400 M=1, H410 M=1 • Tebuconazole: H361d, H302, H373, H400 M=1, H410 M=10. Classification has been proposed by RAC to be updated to H360 FD (September 2024) RAC-70_draft_minutes_en.pdf). https://echa.europa.eu/sv/meetings-of-the-rac/2024 • IPBC: H400 and H410, H331, among others. • Due to the H360FD classification, the application of the biocides propiconazole and tebuconazole and with it Superwood is excluded. In general, it does not seem to be a straight approach to in the first step exclude substances because of their classifications and in the second step allow them for the use for certain exemptions. Example: biocides classified as Repr 2, H361; furfuryl alcohol classified as Carc 2, H351. A CLP classification is based on toxicological tests, and it is not depending on if a chemical is a biocide or not. If it has been the intention to make an exemption for Superwood, this exemption is only possible by including H360 classified biocides/chemicals. This however would open the use of other NTR approved preservatives as well. |  | O7 Prohibited substances Requirement: “Endocrine disruptors: Substances on the EU member state initiative “Endocrine Disruptor Lists”, List I, List II and List III”. Comment: Propiconazole is on ED List I. However, there are no exceptions made for this. The same question as above arises: If it has been the intention to make an exemption for Superwood, this is only possible by an exemption for the ED List 1. |  | Under this paragraph, we are surprised that a biocidal product with trade name “Superwood” is mentioned and allowed for ecolabelling. It seems obvious, that the criteria are ”tailor-made” for Superwood. We believe that tradenames should not be used at all in the Nordic Swan criteria. Biocidal treatments should be specified either in terms of NTR classes or in ”generic” terms. Superwood is also shown with DC classes in the figure on p 46. See comment below. Background to requirement 09 Biocides Comment: As mentioned before, the expression “Heavy metals“ is misleading and should be avoided. ...traditional pressure impregnated wood primarily uses the impregnation agents which contain both copper compounds, boric acid and small amounts of up to several biocides is not correct. Comment: Due to the H360 classification of boron, the substance is regarded as an CMR substance. Since 1.9.2021, the active substance is no longer BPR approved for VPT treatment for UC 3/4/5. …the quantity of impregnation agents in pressure impregnation is approximately 30 times higher than in alternative impregnated wood (3-5 kg/m3 compared to 120 g/m3 in superwood) Comment: This calculation would result in an amount of 3.600 g fungicide/m3 for pressure impregnated timber which is not correct. It has not been taken in account that a kg preservative mainly consists of formulation agents and water. Only a small share of it are biocides. For example, contains NTR AB treated Wolsit KD 10 timber contains < 90 g biocide / m3 timber, Wolmanit CX-8WB NTR AB treated timber contains < 600 g biocide/m3. Calculations must be revised, and new risk assessment should be completed based on scientific evidence and best practice. |  |  |  | Wood with natural durability (may not be treated with wood preservatives) (2) Comment: EN 350 (1994) is under revision. The durability classes defined in EN 350 are valid for heartwood only. Timber even with a small share of sapwood is automatically classified as DC 5 – not durable. In practise it will be difficult to find timber batches without any sapwood. General comments to the table and connection between Use Class and Durability Class: The table tries to connect Use Class and durability in a way that is not supported by science or CEN standardisation or the industry and should be changed to. Durability Class according to EN350 does only apply to the heartwood or a homogeneous wood material and cannot be applied to a wood product without specifying it is 100 heartwood nor it can be applied to a wood product that is not homogeneous. EN350 can not be applied to a product that contains a wood preservative product (BPR approved). Let’s give one example: local sourced spruce is the most used cladding material in the Nordic countries. Spruce has DC4. With the coating and maintenance, it has proved service life and qualify as sustainable best practice. Spruce might work fine without coating in certain use conditions. • In what way will the exclusion of spruce cladding support sustainable practices? Should Spruce be replaced by Robinia as Swanen marked cladding? • How will Svanen evaluate superior performance of a cladding product compared with an ordinary cladding product made of spruce? • The restriction to DC is contradictory to best practise of the use of wood and must be abandoned. Wood Species products in DC1 or DC2 is rare and expensive and is generally grown in the south of Europe. • Available European wood species with heartwood meeting DC1 is: o Robinia pseudoacacia (Black Locust) o Quercus robur and Quercus petraea (European Oak) o Castanea sativa (Sweet Chestnut) o Taxus baccata (Yew) • Available European wood species with heartwood in DC2 is: o Larix decidua (European Larch) o Larix sibirica (Siberian Larch) o Juglans regia (European Walnut) o Thuja plicata (Western Red Cedar) • The performance of the wood species in DC1 listed above as wood products in installations in Sweden have proven problematic. European Oak used as decking boards have shown to only last for 6-8 years in multiple installations in Stockholm. • Are Swanen ready to take this very controversial position and take responsibility for the consequences? Wood with natural durability It should be mentioned that what is meant here is heartwood only with natural durability. It would also be appropriate to explain (at least somewhere in the criteria document) that commercially available products or materials contain 100% heartwood are quite rare and requires special attention to follow up, e.g. if specified for a building project. All sapwood will rot within 5 years in a DC1 installation. Rot in sapwood will spread to heartwood with early failure of the wood product consequently. • For UC 3.1 and UC 3.2, an option of two field methods, EN 330 or EN 12037, are specified. However, these two methods are intended for different end uses. EN 330 (”L-joint” test) is intended for coated timber, exposed above ground and in practice for external joinery, whereas EN 12037 (”lap-joint” test) is intended for uncoated timber exposed above ground. Thus, Svanen has to pay attention to this difference and specify the correct use. For UC 4 the required durability documentation comprises of two laboratory methods and field methods performed at three sites. We believe that it requires special competence in evaluating biological tests and interpretation of the results in order to assign a retention value and a DC class. It is not a matter for neither the applicant nor just one test lab to do by its own. It is typically a task for a committee of experts, e.g. the NTR Technical Group. In principle, the same remark is valid for evaluating and interpreting test results for UC 3.1, UC 3.2 and UC 5. • For the last row: (The modified, and preservative-treated wood classified in accordance with NTR) o Preservative treated product according the NTR System must be added to correspond with the section. Right column should include NTR B and NTR Bmod, etc. A preservative-treated product will be marked with labels such as NTR B or NTR AB, while a modified wood product will be marked with NTR Bmod or NTR ABmod, in accordance with the latest NTR documents available at https://NWPC.EU. o Example: If Superwood were to apply for approval under the NTR system, it would likely fall into NTR B or possibly NTR AB, provided it meets the performance criteria and is evaluated favourably by the NTR Technical Group. If approved, the production process and Superwood product could be affiliated with the NTR production control scheme, including accredited third-party oversight with unannounced inspection visits. If production and quality standards are met, the product would be marked with the NTR certification label for the corresponding class. o NTR B class is specifically for coated applications and use in Use Class 3.1 (UC3.1). Most wood preservatives used in UC3.1 are based on metal-free preservatives, such as propiconazole and tebuconazole. These active ingredients, originally developed for crop protection, are designed to be biodegradable. As a result, they are not long-lasting unless the wood is coated or otherwise protected from water exposure. o Propiconazole and tebuconazole have demonstrated long-term performance benefits in windows and doors when applied using pressure treatment or flow-coating, followed by a protective coating. Thermally and chemically modified wood not classified in accordance with NTR Comment: Under the aspect of Nordic Svan Ecolabels intention to allow a treatment with a certain retention of biocides, the requirements for efficacy documentation for this kind of timber are missing. Superwood is Norway Spruce (Picea abies) impregnated with the BPR-approved impregnation agent SC200. BPD reg nr. 674-1: liquid solvent-based preservative with actives 4 % IPBC, 8 % Propiconazole, 8 % Tebuconazole. With this Superwood cannot be seen as a chemical modification. The efficacy documentation of with biocides treaded timber for the different use classes is carried out according to EN 599. A link which refers to EN 599 requirements is missing. The allowance of a biocidal treatment opens for the use of NTR-approved preservatives. However, a link to the NTR requirements for the different use classes (AB, A, M) is missing. Svanen requires the following tests for UC 3.1 and UC 3.2 application: EN 330: Wood preservatives - Determination of the relative protective effectiveness of a wood preservative for use under a coating and exposed out-of-ground contact - Field test: L-joint method EN 12037: Wood preservatives. Field test method for determining the relative protective effectiveness of a wood preservative exposed out of ground contact. Horizontal lap-joint method. In order assure a prolonged service life, we appreciate that Svanen asks for field testing. However, both tests (EN 330 and EN 12037) are designed to evaluate the efficacy of wood preservatives: The efficacy of different preservative retentions of a preservative is compared with reference preservatives and untreated control samples. When the untreated samples have failed, the tested retention shall have the same efficacy as the reference products. Questions: • which reference product will be accepted: TBTO or NTR AB CCA retention? • The interpretation of test results requires specific knowledge – Who is going to evaluate the tests and how? • how will it be assured that the tested treatments correspond to the chemical and thermally modified timber which is sold to the market? EN 330 is a test method designed for coated timber which is not relevant for timber exposed in UC 3.2. where mainly uncoated timber is used. Therefore, for UC 3.2 application we urgently recommend requiring an EN 12037 test. Formulations, modifications which have been tested according to EN 330 and not according to EN 12037 should not be used for UC 3.2. According to Svanen requirement (point 5.5 Chemical requirements), only Ecolabelled paints or vanish may be used for surface treatment. Since the choice of a paint/ coating has a significant influence for the outcome of an EN 330 test, this should be defined as well. For the producer, a transition period of min 5 years will be necessary to achieve the requested documentation. Naturally and thermally modified wood intended for indoor use in saunas that has not been impregnated or surface treated Comment: Indoor use belongs to UC 1 or UC 2. Regarding timber decay by wood destroying fungi, the use of durable wood is not necessary. It is not clear how this statement fits in the requirements according to point 5.6 /013. Comment on quality in production of products with conferred durability. Swanen should consider adding this to a suitable section in the document, ex chemicals or quality. It is important that the use of chemicals or wood preservatives ensure transparency regarding the chemical contents of the products allowed for Svanen ecolabelling and how this is demonstrated. The manufacturer shall be asked to advise analytical methods for analysing the WPG (weight percent gain) or any other parameter so show the uptake of chemical modification. Our experience is that Svanen has approved treatments, e.g. by silica-based products with requiring full information on the chemical contents, how a durability claimed is achieved and how the result of a certain treatment can be demonstrated, e.g. by chemical analysis. Further comment on the classification of waste of treated wood products • IVL (SwedishEnvironmental Institute) made an official classification of Tanalith E3463, Wolmanit CX-8WB and Wolsit KD 10 NTR AB treated timber. The classification has been carried out according to the European waste catalogue which is valid for waste classification within EU. • According to the classification, NTR AB timber as well as Royal/hotoil double treated timber shall not be declared as hazardous waste. The waste code (European Waste Catalogue (EWC) is 03 01 05: sawdust, shavings, cuttings, wood, particle board and veneer other than those mentioned in 03 01 04 and is classed as a Mirror Non-hazardous code. • The recently published report 2024.13 by "Avfall Sverige" confirms IVL’s classification for NTR AB treated timber (2024-13-web avfall Sverige). • Lihammer, R; Bolinius D.J (2021): Avfallklassificering av impregnerat virke. IVL report Nr. U 6440 • Gustavsson et al. (2024) Tryckimpregnerat virke. avfallklassificering och hantering. Avfall Sveriges Utvecklingssatsning. ISSN 1103 – 4092 | O14 Documentation of fire classification Avoid the subject of fire classification, see comments above. Remove the section. |  |  |  | The supplier must provide a guarantee against soft rot and / or fungi attack…. • Natural long durability with UC 1- 5: 15 years • Chemically and thermically modified, and impregnated with small amounts of biocides with UC 1 - 3: 25 years • Chemically and thermally modified and impregnated with small amounts of biocides with UC 4 – 5: 20 years. Comment: UC 1 and UC 2 is outside of the scope and have no exposure to soft rot and /or fungi attack. Conferred durability is not needed in UC1 and UC2. It can be needed for protection of insects and termites. The reliance on a supplier's "guarantee" against soft rot and/or fungal attack is potential problematic and potentially misleading for consumers and cannot substitute performance quality of the product. Such a guarantee cannot replace scientifically conducted durability testing, which provides an objective and reliable assessment of the product's performance. While the supplier may commit to replacing material that fails to meet durability expectations under the terms of the guarantee, this does not cover the full costs associated with replacing damaged wood. Additional expenses, such as rebuilding, transportation, and labour, are significant and often far exceed the material costs, which are typically a minor portion of the total cost. This has also a sustainability cost on many levels. A scientifically robust durability assessment ensures transparency and reliability, whereas a guarantee alone offers limited assurance and shifts undue risk onto consumers. The focus should instead be on evidence-based durability testing as the foundation for product performance evaluation. A other important issue is the sustainability of the guarantee if the producer ceases operations, sells the production facility, or exits the market due to bankruptcy. Without a robust framework to back these guarantees, consumers are left vulnerable. In contrast, NTR-treated timber is supported by a 20-year warranty, backed by the Swedish Wood Preservation Association. This ensures that even if a member company exits the market, the warranty remains credible and enforceable. Such an approach demonstrates the value of an industry-backed system that provides long-term assurance, which is far more reliable than guarantees tied solely to individual producers. Background to requirement O18 Guarantee 1. Misplaced reliance on guarantees for circular economy goals • A guarantee does not inherently contribute to a circular economy or ensure sustainability. While it provides assurance to consumers, it does not address the broader systemic issues of waste management or the actual longevity of products in real-world conditions. • True contribution to the circular economy requires scientifically validated durability testing and robust waste management systems, not just guarantees that may fail if a producer exits the market (e.g., due to bankruptcy or business closure). 2. Overreliance on producer guarantees for trust • The claim that a guarantee builds consumer trust ignores practical limitations. A guarantee, even when legally binding, often does not cover the full costs of failure. Replacement costs for consumers include not only material replacement but also significant expenses for removal, rebuilding, transportation, and labour—costs that are rarely accounted for in the guarantee. • Example: In cases of structural failure, the financial burden often far exceeds the value of the materials, undermining consumer confidence in guarantees alone. 3. Durability periods should be based on science, not market practices • The minimum guarantee periods are stated to align with leading companies’ practices. However, this approach is arbitrary and lacks a scientific basis. Instead, durability should be assessed using standards like EN 460 and EN 350, which evaluate wood's ability to perform under specific environmental conditions and use classes. • Scientific durability testing ensures consistency and reliability, whereas market-driven guarantees may vary widely and reflect commercial strategies rather than technical realities. 4. Inconsistency in durability periods by Use Class • Differentiating durability requirements by use class (e.g., exposed vs sheltered wood) is logical but assumes that damage in "sheltered" use classes is easier or cheaper to manage. This overlooks that any failure, regardless of use class, can incur substantial costs and disruptions for consumers. • Instead of assigning arbitrary durability periods, durability requirements should be tied to performance-based standards that evaluate wood's behaviour under real-life exposure scenarios. 5. Lack of consideration for market dynamics • The reliance on producer-specific guarantees is risky in a dynamic market. Producers may cease operations, sell their business, or go bankrupt, rendering guarantees meaningless. • Example: NTR-treated timber addresses this issue by offering a guarantee backed by the Swedish Wood Preservation Association, ensuring consumer protection regardless of the producer’s market status. This model provides a credible and enforceable framework, unlike individual producer guarantees that lack broader support. Proposed Improvements • Shift focus to scientific durability testing: Require scientifically validated durability assessments, such as those based on EN standards, as the primary criterion for ensuring product longevity including product performance verification and quality certifications of the producer and the product. • Recognise industry-wide guarantee systems: Encourage a collective warranty system, such as the NTR model, to ensure credibility and long-term consumer protection. • Integrate Lifecycle Analysis: Include lifecycle assessments (LCA) to measure the environmental impact of durability improvements and waste management solutions. • Enhance waste management policies: Introduce individual permanent marking as a requirement to enable collection, re-use and recovery and safe waste management of Swanen-labeled products. This would prioritize structural improvements in waste handling, recycling, and reuse systems over guarantees, which are insufficient to address systemic challenges. • Permanent individual marking will also be important to identify the product and the producer to claim guarantee in the future. |  |  |  | Appendix 2 MECO analysis Superwood is also shown with DC classes in the figure on p 46. Please note that preservative-treated wood cannot be assigned a DC class according to EN 350. Thus, the figure should be deleted or contain only ”chemically modified wood”, ”thermally modified wood” and ”heartwood”. ”Royal impregnated wood” is preservative-treated, and this is usually the case for ”surface treated wood”. ”Silicon treated wood” can preferably be deleted as proven to be useless, in practice as well as in service trials. On p45 in the criteria it is stated that ”durability is divided into three classes in line with the NTR system”: M (marine environment), A (in contact with the ground) and AB (above ground). These equate to the classes M=1, A=2, AB=3-4 as set out in EN-350-1”. It is a misunderstanding that the NTR classes M, A and AB are related to the durability classes as described in the criteria document. No such relationship exists. This fundamental misconception and the fact that the MECO mainly investigates a few product types and a mix-up of product categories and uses. Data or conclusion based on the MECO must be regarded as uncertain. | The text in this section refers to heavy metals in an unscientific way. We have already comment on fire properties and sauna and will in the following comment on the second and third paragraph. A new proposal for allowing a small amount of biocides in concentrations below 120 g/m3 or 300 ppm in the final wood(1). Acceptance of small amount of biocides conflict with an essential requirement (no use of biocides) in today’s criteria generation, but it also add positive properties such as good durability, relative low energy use in the production phase and the small amount of biocides does not give problems in the end-of-life phase. Nordic Ecolabelling still make an environmental difference compared to traditional impregnated wood due to the prohibition of the use of heavy metals and acceptance of a small amount of biocides. Heavy metals do not disappear either in incineration or landfill. (1) The propoced concentration is based on dialog with stakeholders. Comment: on waste management. Currently there is no waste management collection that safely identify modified wood from treated wood and at the waste collection site modified products are likely mixed for treated wood products. To improve the current waste mismanagement there are several alternatives for treated wood other than incineration or landfill. It is mainly the result of bad practices in waste management. Modern treated wood can be re-used, recycled and copper and wood fibre can be recovered. Wood impregnated with heavy metals cannot be Nordic Swan Ecolabelled. One negative side-effect of using toxins (heavy metals and biocides) is that the substances often have adverse health and environmental properties that can affect humans and the environment through leaching over time during the use and waste phases (incineration or landfill leading to potential leaching of chromium, copper, and arsenic)2. A studie from Sweden3 reports that traditional pressure impregnated wood gives rise to large amounts of released copper to nature (between 36.000 kg – 72.000 kg alone in Sweden per year). Comment: The arguments are confused and exaggerated. First the problematic generalisation and use of the term heavy metals. Waste that is collected contains old wood products containing CCA and new wood products treated with modern wood preservatives only containing copper. CCA treated wood was reduced in production from the end of 1990 and by 2007 it was totally banned in the EU due to its toxic nature. It has almost been 20 years since CCA treated products were banned and the consequence of this is that the amount of CCA treated wood arriving to the waste collection is low and only represent a smaller proportion of the fraction “treated wood waste”. The separate collection of copper treated wood will increase the circularity of all wood waste and improve reuse and recycling. It also makes it possible to process the CCA treated wood waste in a safe way. Leaching of treated products is an important property and must be assessed in a scientific way. The document is confusing leaching of (1) newly treated products, (2) products in use face and (3) leaching of waste. Results related to one specific part of one report cannot be used for arguments in a different situation. Challenges in old waste can not be an argument for giving generalised properties to a new product. In the Criteria draft we would like to comment on the text: “A studie from Sweden(3) reports that traditional pressure impregnated wood gives rise to large amounts of released copper to nature (between 36.000 kg – 72.000 kg alone in Sweden per year).” (3) Rapport U 6481 - Förstudie – kopparurlakning från impregnerat virke jämfört med övriga kopparflöden i Sverige. IVL Svenska Miljöinstitutet 2021 Comment: The citation gives the impression that it is selected to underpin an opinion, and the cited report does not represent the scientific knowledge in the field of leaching. • IVL report U6481 is an initial report which refers to an unfortunately very uncomplete literature review. The preservatives (Wolmanit CX-8 and Tanalith E 3491) the report refers to, are no longer on the market at the time for the report. Retentions and formulations had been changed. • The publications the report refers to describe mainly results from laboratory tests (for example: Temiz et al. 2006, Kängsepp et al. 2011) or leaching tests with relative short exposure scenario. • The report refers to investigations concerning copper leaching under the first 48 hours after treatment (Temiz et al 2006) and does not take in account fixation periods which has been installed (BAT) in timber preservation industry. • The report refers to the product Wolsit: "För Wolsit anges urlakningen till omkring 200 mg/m2 ". Wolsit does not contain any copper at all and have been included in the report in error. IVL’s rough calculation that 10 - 20 % copper (36 - 72 tonnes copper) leaches from treated timber during the first year of exposure is not correct and lacks scientific evidence. Regarding the copper leaching from NTR AB treated timber reliable results were published: • In 2012, DTI published results from long term leaching studies which had been carried out with horizontal and vertical exposed NTR AB treated timber. (IRG/WP 10-50274: Comparison of laboratory and semi-field tests for the estimation of leaching rates from treated wood – part 1: above ground (UC 3). The trials had been carried out in order to receive reliable predictions for the leaching of copper during service live of treated timber. The leaching of treated timber according to CEN TR 15119 laboratory trials and the leaching from 7-year semi field test trials has been compared. Based on these results, different leaching predictions were calculated. • For vertical exposure, the copper leaching after 1 year exposure was measured 5% of the initial retention. For a 20-year service life, the predicted values range from 11% to 15% copper leaching from vertical exposed set up. • For horizontal exposure, the copper leaching after 1 year exposure was measured with 3% of the initial retention. For a 20-year service life the predicted values range from 8% to 12% of copper leaching in the horizontal set up. Keeping in mind that approximately 70% of all Swedish NTR timber is treated according to NTR AB, IVL’s rough calculation is very questionable. The extrapolation of results from laboratory test to represent leaching of all products in use is not correct. The exposure scenarios in the laboratory leaching models use maximum weathering to measure. Service installations do not have maximum weathering but are often part of a building or construction were only some parts are exposed as in the test. The average exposure is less severe, and average leaching is much lower. Regarding some cited reports that is used we would like to consider. • Kängsepp, K. et al. 2011. Leaching of commonly used impregnation agents affected by wood properties: the trials had been carried out according to EN 84. EN 84 is a laboratory leaching test before efficacy testing according to EN 113. There is no relevance of EN 84 leaching to long term leaching in practise. • Boron is classified as an CMR substance and is no longer in use with a few exceptions in the Nordic countries. • Morsing et. Al, 2010.: "Comparison of laboratory and semi-field tests for the estimation of leaching rates from treated wood - part 1: above ground (UC 3). IRG/WP 10-50274: due to its relevance / acceptance of these long-term field test trials within the BPR approval, we regard the values as realistic and refer to this paper. • DTI’s result of 8 - 15 % copper leaching during 20 years shows how unrealistic IVL’s rough calculation of: 10 - 20 % copper during the first year of exposure is. Further, we would like to refer to the attached IVL report U6034 - Urlakning av koppar från lagrat impregnerat virke (2018): 1.2 Copper in Wood Preservatives Wood is treated with preservatives to protect it against decay and insect attack, thereby increasing its durability. The preservative is industrially impregnated into the wood under pressure. The European Biocidal Products Regulation (BPR) mandates an environmental impact assessment for the registration of active substances and biocidal products used as wood preservatives (Product Type 8). The environmental impact or risk quotient (RQ) of a substance is evaluated by comparing the predicted environmental concentration (PEC) with the predicted no-effect concentration (PNEC). For deriving the PEC for wood impregnation, emissions of active substances from treated wood must be quantified. PNEC values are determined through laboratory tests on toxicity and ecotoxicity (LC50 and EC50 values). The use of copper as an active ingredient in wood preservatives (Product Type 8) has been assessed and approved under the BPR. 3.3 Environmental and Health Risks The majority of copper released and transported over paved surfaces is likely attributable to traffic. Leaching of copper from treated wood accounts for less than 5% of the total emissions from traffic. Furthermore, copper released onto paved surfaces binds to particles, making it less bioavailable in stormwater. Currently, there are no specific guidelines for copper concentrations in stormwater. However, the Stockholm Regional Planning and Traffic Office proposed guideline values for stormwater discharge: 0.018-0.030 mg/L for small lakes and streams, and 0.03-0.04 mg/L for larger lakes and seas (Jacobs et al., 2009). Analyses of stormwater from paved loading areas near impregnation plants showed copper concentrations of approximately 0.04 mg/L in nearby stormwater drains (SP Analysis Report FX200267A). However, this value is difficult to compare with retail sites handling smaller volumes of newly treated wood. A comprehensive stormwater database, regularly updated, is available in StormTac (StormTac, 2018), which includes standardised concentrations for various areas based on extensive global studies. For industrial areas, copper concentrations in stormwater range from 0.02 to 0.13 mg/L. In Stockholm, standardised concentrations for larger parking facilities and terminal areas are 0.044 mg/L (Larm and Pirard, 2010). Contributions from treated wood temporarily stored in parking areas are likely to be minimal. Surface sediment samples collected in central Stockholm showed copper concentrations of 45 mg/kg compared to 10-15 mg/kg in suburban areas (Bergbäck & Johansson, 1996). When compared to estimated background soil concentrations of 30 mg/kg and the guideline value for sensitive land use of 80 mg/kg, copper emissions (Table 3) do not appear to significantly contribute to environmentally hazardous levels in soil. No health risks can be attributed to the amounts of copper leached from temporarily stored treated wood. The cited report does not give sufficient support for these arguments. There are several reports that should be used to understand the current scientific best practices and practices in waste management. The LCA report is from 2017 and the development of the waste management and legislation is developing fast. The report only considers CCA and no conclusion can be made on other materials than CCA treated waste. CCA treated waste represents 20% of the total volume and modern copper treated wood 80% of the waste volume. In this LCA, ”impregnated wood waste” means wood waste impregnated with chromium, copper and arsenic. More relevant and recent research in the field is the report from Avfall Sverige that present current facts and alternatives to the Danish LCA report. Avfall Sverige sites the report XX from Svenska Träskyddsinstitutet. Medd 193 Avfall från tryckimpregnerat trä The report Sorting of non-hazardous waste from the treated wood fraction (Communications No 195 – 2024) introduces an effective method to create waste flows with lower impacts on environment. Identifiering – Value and circularity | Exemptions are given for the following reasons: • Furfuryl alcohol is used in the chemical modification method of furfurylation, where furfuryl alcohol is polymerised during hardening after penetration of the wood. Furfurylated wood is therefore generally judged to be a more eco-friendly alternative than ordinary impregnated wood. The exemption only applies if the requirements O11 and O12 are fulfilled. This argumentation is incomplete, and it is a controversial view that needs a scientific argumentation. First of all, it is a controversial opinion that it is more eco-friendly. It is relevant to explain the pros and cons of the different techniques to reach “conferred durability” and what possible performance is expected of the product. Many questions arise about the “generally judged to be a more eco-friendly alternative. The word eco-friendly is most often used in marketing text for “green” products. Relevant questions should include: How and were furfuryl alcohol produced? What is the consumption of chemicals, from where is the wood harvested, processed and delivered; what wood species is used and what part of the wood is treated and does the full product meet a targeted DC class. To conclude, there is no scientific evidence given for this statement. Compare: Plesser, Thale Sofi Wester et al. (2013): Miljöanalyser av trefasader, SINTEF Byggforsk, ISBN 987-82-536-1339-0 Related to the exemption of biocides: To allow the use of biocides in durable wood an exemption has been made for chemicals classified as Repr 2 H361, due to the presence of biocides. Comment: As far as we know there is no BPR - PT8 approved formulation existing which meet this requirement.
Swedish Wood Preserving Association | Same as NWPC above |  | Same as NWPC above | Same as NWPC above | Same as NWPC above |  |  |  | Same as NWPC above |  |  |  | Same as NWPC above |  |  |  | Same as NWPC above |  |  |  |  | Same as NWPC above |  |  |  | Same as NWPC above | Same as NWPC above | Same as NWPC above
Finnich Wood Preserving Association | Same as NWPC above |  | Same as NWPC above | Same as NWPC above | Same as NWPC above |  |  |  | Same as NWPC above |  |  |  | Same as NWPC above |  |  |  | Same as NWPC above |  |  |  |  | Same as NWPC above |  |  |  | Same as NWPC above | Same as NWPC above | Same as NWPC above
Swedish Wood | Svenskt Trä representerar svensk sågverksindustri och är en del av branschorganisationen Skogsindustrierna. Svenskt Trä företräder också svensk limträ-, KL-trä- och träförpackningsindustri. En ökad användning av trä har stor potential att bidra till den gröna omställningen. Dels är klimatpåverkan från tillverkningen låg. Dessutom är skogens roll för upptag och lagring av kol central. För att nå klimatmålen krävs kraftfulla insatser för att avlägsna koldioxiden från atmosfären. De växande träden tar genom fotosyntesen upp kol¬dioxid från atmosfären. Koldioxiden lagras in i form av kol i de produkter vi tillverkar av träråvaran. Plan¬kor, bräder och annat träbaserat byggmaterial lagrar på så sätt kol under byggnadens hela livslängd. Det här är en process som inte kräver några extra investeringar. Därigenom kan användning av trä, framförallt i långlivade produkter, betraktas som ett kostnadseffektivt sätt att nyttiggöra koldioxid, dvs en form av CCU (Carbon Capture and Utilisation). Vad som avgör hur hållbar en produkt är beror på flera saker, men framför allt är en lång livslängd central för att en produkt ska kunna anses vara hållbar. Både eftersom det minskar behovet av utbyten och därmed nytt material, och för att koldioxiden ska undanhållas från att nå atmosfären så länge som möjligt. Därför måste en lång livslängd vara det som premieras i första hand i en miljömärkning. Detta är något som nuvarande utformning av kraven inte tillräckligt väl tar hänsyn till. Riskerna med träskyddsmedel måste därför balanseras mot fördelarna, då de spelar en avgörande roll för att förlänga livslängden på de behandlade träprodukterna. Det finns exempel på träprodukter där man i alltför hög utsträckning fokuserat på riskerna med träskyddsmedel och där konsekvensen blivit att produkterna inte håller över tid utan har behövt bytas ut i förtid. Utöver träbyggandets direkta klimatnytta finns också en stor potential i substitutionseffekten, dvs att ersätta fossilintensiva produkter och material med förnybara, biobaserade material. Vi anser att kriteriedokumentet behöver ses över i sin helhet för att kraven ska premiera långlivade, hållbara träprodukter och väljer därför att inte kommentera de ingående kraven. Vi anser vidare att Träskyddsföreningen bör involveras i arbetet med att se över kriteriedokument, då det är de som besitter såväl kunskap som erfarenhet om vad som ger en lång livslängd. Även vi på Svenskt Trä bidrar gärna i arbetet med att se över kriteriedokumentet.
Boverket | Boverket avstår från att svara på den här remissen.

## Consultation bodies
Consultation boody | Country
Frøslev Træ A/S | Denmark
Accsys Technologies | International
Cyril | International
Superwood | Denmark
Woodsafe Timber Protection AB | Sweden
Thermory | Finland
PEFC | International
Organowood AB | Sweden
Miljøstyrelsen | Denmark
Koppers | Sweden
Bitus AB | Sweden
Pieksäwood Oy | Finland
The International ThermoWood Association | international
Kebony | Norway
Nordic Wood Preservation Council (NWPC) | International
Swedish Wood Preserving Association | Sweden
Finnich Wood Preserving Association | Finland
Swedish Wood | Sweden
Boverket | Sweden